## Sheet1
產出日期 | 生產機台 | 品規 | 產品名稱 | PET幅寬 | 能用幅寬 | 初始投入批號 | 入庫批號 | 最後等級 | 最後點數 | 盖玻璃NG点数 | 正輪 | 背輪 | 分條OP | 分條DS | 數量 | 產出米平 | 毛重 | 淨重 | PET型號 | 正保型號 | 背保型號 | 正膠使用 | 背膠使用 | 正保拉力 | 背保拉力 | 背輪RA值 | 背輪RA | 平均霧度 | 霧度 | 靜電OP | 靜電DS | 輝度(%) | 輝度(%) | 厚度(OP) | 厚度(C) | 厚度(DS) | 平均厚度 | 细纹 | 不良原因(1) | 不良原因(2) | 不良原因(3) | 正視位置 | 點蓋玻璃NG位置 | 紋路蓋玻璃NG位置 | 正視 | 蓋上擴 | 蓋玻璃NG | 宽幅
20190101 | CT-08 | SH26I-155_TP_860(820) | SH26I-155 | 820 |  | 88262910102NN000 | 88262910102NN000 | Q | 6 |  | 12P00066-81228A | 6NPDFB46-81226B | 20 | 20 | 1874 | 1539.14 | 471.40 | 438.4 | H33P | 6754A-30 | 6942A-40 | SH209 | AS203 | [15 empty] | 反翹曲 | 局部性白霧 | 輝度(%) |  |  | 局部性白霧:280mm~365.0mm | 白點3,刮傷3,腦細胞2,雲霧斑3,黑線2,局部性白霧4 | - | 局部性白霧2 | 860(820)
20190101 | CT-06 | KL77-150_BL_800(760) | KL77-150 | 760 |  | 26772910103NN000 | 26772910103NN000 | B | 3 |  | 32P00066-81231A |  |  |  | 0 | 0 |  |  | H30P | 6754A-30 | T001B-45 | HG107 | [16 empty] | CD向黑線 | 其他壓傷 |  |  |  | 其他壓傷:158.0mm | 橫條花紋4,刻痕(OP)4,刻痕(C)4,刻痕(DS)4,白點5,CD向黑線2,其他壓傷4,NIP壓傷3 | 白點3,其他壓傷2 | OK | 800(760)
20190102 | CT-10 | GC370_840(800) | GC370-70 | 800 |  | 8A271910203NN000 | 8A271910203NN000 | B | 1 |  | 71P00066-81231A | 6NPCDB48-90101D | 20 | 20 | 802 | 645.6 |  |  | CH8Q5Y | 6754A-30 | 6842A-40 | HG107AS | AS203 | [15 empty] | 腦細胞 |  |  |  |  | 腦細胞:0mm~180mm | 刻痕(OP)2,刻痕(C)2,刻痕(DS)2,刮傷1,腦細胞3,雲霧斑3,NIP壓傷2,黑線2 | - | 腦細胞2 | 840(800)
20190102 | CT-14 | GC327S_840(800) | GC327S-95 | 800 |  | 8E277910205NN000 | 8E277910205NN000 | B | 1 |  | 71P00066-81230C | 6NPCGB48-90101B | 20 | 20 | 978 | 788 |  |  | H33L | 6754A-30 | 6842A-40 | UH9903AS | AS203 | [6 empty] | -0.160 | 0.635 | 0.2 |  | 95 | 96 | 97 | 96 |  | 腦細胞 | 局部性刮傷 |  | 缺膠型白點:170mm | 缺膠型白點:170mm | 腦細胞:0mm~200mm、520mm~680mm、局部性刮傷:550mm~840mm | 缺膠型白點1,腦細胞4,雲霧斑3,NIP壓傷2,黑線2,局部性刮傷2 | - | 缺膠型白點1,腦細胞2 | 840(800)
20190102 | SL-04 | GC370_840(800) | GC370-70 | 800 |  | 8A271910203NN000 | 8A271910203N4110 | B | 1 |  |  |  | 20 | 20 | 725 | 580 | 102.86 | 93.56 | CH8Q5Y | 6754A-30 | 6842A-40 | HG107AS | AS203 | [15 empty] | 腦細胞 |  |  |  |  | 腦細胞:0mm~180mm | 刻痕(OP)2,刻痕(C)2,刻痕(DS)2,刮傷1,腦細胞3,雲霧斑3,NIP壓傷2,黑線2 | - | 腦細胞2 | 840(800)
20190102 | CT-08 | SH26I-155_TP_860(820) | SH26I-155 | 820 |  | 88262910103NN000 | 88262910103NN000 | B | 7 |  | 12P00066-81228A | 6NPDFB46-81226B | 20 | 20 | 1931 | 1587.52 | 473.46 | 440.46 | H33P | 6754A-30 | 6942A-40 | SH209 | AS203 | 6.8 | 8 |  |  |  |  | -1.05 | -1.13 | -3.5 |  | 155 | 155 | 155 | 155 |  | 反翹曲 | 局部性白霧 | 輝度(%) |  |  | 局部性白霧:280mm~365.0mm | 白點4,刮傷3,腦細胞2,雲霧斑3,黑線2,局部性白霧4 | - | 局部性白霧2 | 860(820)
20190102 | SL-03 | GC327S_840(800) | GC327S-95 | 800 |  | 8E277910205NN000 | 8E277910205N3100 | B | 1 |  |  |  | 20 | 20 | 978 | 782.4 | 207.20 | 176.2 | H33L | 6754A-30 | 6842A-40 | UH9903AS | AS203 | [6 empty] | -0.160 | 0.635 | 0.2 |  | 95 | 96 | 97 | 96 |  | 腦細胞 | 局部性刮傷 |  | 缺膠型白點:170mm | 缺膠型白點:170mm | 腦細胞:0mm~200mm、520mm~680mm、局部性刮傷:550mm~840mm | 缺膠型白點1,腦細胞4,雲霧斑3,NIP壓傷2,黑線2,局部性刮傷2 | - | 缺膠型白點1,腦細胞2 | 840(800)
20190103 | CT-07 | GC377AQ_880(800) | GC377AQ-60 | 800 |  | 87771910301NN000 | 87771910301NN000 | B | 2 |  | 3DP0027A-81231G |  | 40 | 40 | 3745 | 3001.6 |  |  | LH1Q5 | 6754A-30 | UCF-MB2-45 | SH210 |  | 9.75 | 3.60 |  |  |  |  | -2.43 | -3.46 | 1.5 |  | 62 | 61 | 61 | 61.3 |  | 其他紋路 |  |  |  |  | 其他紋路:50mm、137.0mm | 刻痕(OP)2,刻痕(C)2,刻痕(DS)2,橫條花紋2,滴膠痕2,刮傷2,橘皮3,腦細胞4,NIP壓傷3,其他壓傷3,其他紋路4 | OK | OK | 880(800)
20190103 | CT-14 | GC327S_840(800) | GC327S-95 | 800 |  | 8E277910211NN000 | 8E277910211NN000 | B | 2 |  | 71P00066-81230C | 6NPCGB48-90101B | 20 | 20 | 535 | 430.4 |  |  | H33L | 6754A-30 | 6842A-40 | UH9903AS | AS203 | 4.5 | 9.8 |  |  |  |  | 2.90 | 4.60 | 0.1 |  | 100 | 100 | 102 | 100 |  | 腦細胞 | 水波紋 |  | 缺膠型白點:170mm | 缺膠型白點:170mm | 腦細胞:0mm~130mm | 白點1,缺膠型白點1,雲霧斑3,黑線2,NIP壓傷2,腦細胞3 | - | 缺膠型白點1,腦細胞2 | 840(800)
20190103 | SL-04 | SH77-150_BL_740(700) | SH77-150 | 700 |  | 8B772910302NN000 | 8B772910302N4200 | B | 1 |  |  |  | 20 | 20 | 991 | 693.7 | 231.86 | 193.86 | H30P | 6754A-30 | UCF-MB2-45 | SH206CAS | [16 empty] | 局部性異物 |  |  |  |  | 局部性異物:300mm~730mm | 橫條花紋3,滴膠痕2,BKL白點2,刻痕(OP)3,刻痕(C)3,刻痕(DS)3,白點1,腦細胞4,其他紋路(全面性暗線)3,局部性異物3 | OK | OK | 740(700)
20190103 | CT-07 | GC377AQ_880(800) | GC377AQ-60 | 800 |  | 27771910302NN000 | 27771910302NN000 | Q | 3 |  | 3DP0027A-90102B |  |  |  | 0 | 0 |  |  | LH1Q5 | 6754A-30 | UCF-MB2-45 | SH210 | [9 empty] | 1.9 |  | 61 | 61 | 61 | 61 |  | 凹凸點 |  |  |  |  | 凹凸點:116.0mm、380mm | 橫條花紋4,滴膠痕3,刻痕(OP)4,刻痕(C)4,刻痕(DS)4,針點2,白點1,腦細胞4,橘皮3,NIP壓傷3,其他壓傷4 | 白點1 | OK | 880(800)
20190103 | CT-11 | SH77-150_BL_740(700) | SH77-150 | 700 |  | 8B772910302NN000 | 8B772910302NN000 | B | 1 |  | 72P00066-90102A |  | 20 | 20 | 1953 | 1370.6 |  |  | H30P | 6754A-30 | UCF-MB2-45 | SH206CAS | [16 empty] | 局部性異物 |  |  |  |  | 局部性異物:300mm~730mm | 橫條花紋3,滴膠痕2,BKL白點2,刻痕(OP)3,刻痕(C)3,刻痕(DS)3,白點1,腦細胞4,其他紋路(全面性暗線)3,局部性異物3 | OK | OK | 740(700)
20190103 | SL-04 | SH77-150_BL_740(700) | SH77-150 | 700 |  | 8B772910302NN000 | 8B772910302N4110 | B | 1 |  |  |  | 20 | 20 | 897 | 630 | 211.70 | 173.7 | H30P | 6754A-30 | UCF-MB2-45 | SH206CAS | [16 empty] | 局部性異物 |  |  |  |  | 局部性異物:300mm~730mm | 橫條花紋3,滴膠痕2,BKL白點2,刻痕(OP)3,刻痕(C)3,刻痕(DS)3,白點1,腦細胞4,其他紋路(全面性暗線)3,局部性異物3 | OK | OK | 740(700)
20190103 | SL-03 | GC327S_840(800) | GC327S-95 | 800 |  | 8E277910211NN000 | 8E277910211N3100 | B | 2 |  |  |  | 20 | 20 | 535 | 428 |  |  | H33L | 6754A-30 | 6842A-40 | UH9903AS | AS203 | 4.5 | 9.8 |  |  |  |  | 2.90 | 4.60 | 0.1 |  | 100 | 100 | 102 | 100 |  | 腦細胞 | 水波紋 |  | 缺膠型白點:170mm | 缺膠型白點:170mm | 腦細胞:0mm~130mm | 白點1,缺膠型白點1,腦細胞3,雲霧斑3,NIP壓傷2,黑線2 | - | 缺膠型白點1,腦細胞2 | 840(800)
20190103 |  | KL77-150_BL_720(680) | KL77-150 | 680 |  | 157728C2801NN000 | 15772910301T4110 | B | 7 |  |  |  | 20 | 20 | 884 | 601.12 | 206.52 | 167.52 | [20 empty] | 橫條花紋 | PET紋路 | PET異物 | 異物:42.0mm、338.0mm |  | 橫條花紋:612.0mm~720mm、刻痕(DS):612.0mm~720mm | 橫條花紋4,滴膠痕2,BKL白點2,刻痕(OP)4,刻痕(C)4,刻痕(DS)4,白點11,異物2,腦細胞2,其他紋路(全面性暗線)2,PET紋路4 | 橫條花紋2,刻痕(DS)2,白點5,異物2 | OK | 720(680)
20190103 |  | KL77-150_BL_720(680) | KL77-150 | 680 |  | 157728C2801NN000 | 15772910302T4210 | B | 7 |  |  |  | 20 | 20 | 884 | 601.12 | 206.62 | 167.62 | [20 empty] | 橫條花紋 | PET紋路 | 刻痕 |  |  | 橫條花紋:612.0mm~720mm、刻痕(DS):612.0mm~720mm | 橫條花紋4,滴膠痕2,BKL白點2,刻痕(OP)4,刻痕(C)4,刻痕(DS)4,白點11,腦細胞2,其他紋路(全面性暗線)2,PET紋路4 | 橫條花紋2,刻痕(DS)2,白點5 | OK | 720(680)
20190104 | CT-07 | GC377AQ_880(800) | GC377AQ-60 | 800 |  | 27771910403NN000 | 27771910403NN000 | B | 0 |  | 3DP0027A-90101F |  |  |  | 0 | 0 |  |  | LH1Q5 | 6754A-30 | UCF-MB2-45 | SH210 | [16 empty] | 凹凸點 |  |  |  |  | 凹凸點:240mm、293.0mm、398.0mm、457.0mm、614.0mm、616.0mm | 橫條花紋3,滴膠痕2,刻痕(OP)3,刻痕(C)3,刻痕(DS)3,腦細胞4,橘皮3,其他壓傷4,NIP壓傷3,其他紋路(全面性暗線)3 | OK | OK | 880(800)
20190104 | SL-04 | GC327S_840(800) | GC327S-95 | 800 |  | 8E277910211NN000 | 8E277910305S4110 | B | 2 |  |  |  | 20 | 20 | 505 | 404 | 90.56 | 81.26 | H33L | 6754A-30 | 6842A-40 | UH9903AS | AS203 | 4.5 | 9.8 |  |  |  |  | 2.90 | 4.60 | 0.1 |  | 100 | 100 | 102 | 100 |  | 腦細胞 | 水波紋 | 背保太黏 | 缺膠型白點:170mm | 缺膠型白點:170mm | 腦細胞:0mm~130mm | 白點1,缺膠型白點1,腦細胞3,雲霧斑3,NIP壓傷2,黑線2 | - | 缺膠型白點1,腦細胞2 | 840(800)
20190105 | SL-04 | KL77-150_BL_800(760) | KL77-150 | 760 |  | 15772910502NN000 | 15772910502N4210 | B | 0 |  |  |  | 20 | 20 | 951 | 722.76 | 238.64 | 200.64 | H30P | 6754A-30 | T001B-45 | HG107 | [16 empty] | 橫條花紋 | 刻痕 |  |  |  | 刻痕(OP):0mm~126.0mm、刻痕(DS):665.0mm~800mm | 橫條花紋4,滴膠痕2,BKL白點2,刻痕(OP)4,刻痕(C)3,刻痕(DS)4,刮傷2,腦細胞2,其他紋路(全面性暗線)3 | 橫條花紋2,刻痕(OP)2,刻痕(DS)2 | OK | 800(760)
20190105 | CT-05 | KL77-150_BL_800(760) | KL77-150 | 760 |  | 15772910502NN000 | 15772910502NN000 | B | 0 |  | 72P00066-90103F |  | 20 | 20 | 1938 | 1472.88 |  |  | H30P | 6754A-30 | T001B-45 | HG107 | [16 empty] | 橫條花紋 | 刻痕 |  |  |  | 刻痕(OP):0mm~126.0mm、刻痕(DS):665.0mm~800mm | 橫條花紋4,滴膠痕2,BKL白點2,刻痕(OP)4,刻痕(C)3,刻痕(DS)4,刮傷2,腦細胞2,其他紋路(全面性暗線)3 | 橫條花紋2,刻痕(OP)2,刻痕(DS)2 | OK | 800(760)
20190105 | SL-04 | KL77-150_BL_800(760) | KL77-150 | 760 |  | 15772910502NN000 | 15772910502N4110 | B | 0 |  |  |  | 20 | 20 | 951 | 722.76 | 238.66 | 200.66 | H30P | 6754A-30 | T001B-45 | HG107 | [16 empty] | 橫條花紋 | 刻痕 |  |  |  | 刻痕(OP):0mm~126.0mm、刻痕(DS):665.0mm~800mm | 橫條花紋4,滴膠痕2,BKL白點2,刻痕(OP)4,刻痕(C)3,刻痕(DS)4,刮傷2,腦細胞2,其他紋路(全面性暗線)3 | 橫條花紋2,刻痕(OP)2,刻痕(DS)2 | OK | 800(760)
20190106 | SL-03 | GC525_840(800) | GC525-113 | 800 |  | 8A256910602NN000 | 8A256910602N3100 | B | 6 |  |  |  | 20 | 20 | 861 | 688.8 | 212.28 | 181.28 | H33P | 6754A-30 | 6842A-40 | HG107AS | AS203 | [15 empty] | MD向刮傷 |  |  | 刮傷:43.0mm | 刮傷:43.0mm | MD向刮傷:64.0mm、361.0mm、682.0mm | 白點3,刮傷3,雲霧斑3,黑線2,MD向刮傷4 | - | 刮傷1,MD向刮傷4 | 840(800)
20190106 | CT-10 | GC525_840(800) | GC525-113 | 800 |  | 8A256910602NN000 | 8A256910602NN000 | B | 6 |  | 53P0025B-81211D | 6NPCFC48-90101J | 20 | 20 | 861 | 691.2 |  |  | H33P | 6754A-30 | 6842A-40 | HG107AS | AS203 | [15 empty] | MD向刮傷 |  |  | 刮傷:43.0mm | 刮傷:43.0mm | MD向刮傷:64.0mm、361.0mm、682.0mm | 白點3,刮傷3,雲霧斑3,黑線2,MD向刮傷4 | - | 刮傷1,MD向刮傷4 | 840(800)
20190107 | CT-05 | KL77-150_BL_800(760) | KL77-150 | 760 |  | 15772910704NN000 | 15772910704NN000 | B | 3 |  | 72P00066-90107B |  | 20 | 20 | 547 | 419.52 |  |  | H30P | 6754A-30 | T001B-45 | HG107 | [16 empty] | CD向白霧線 |  |  |  |  | CD向白霧線:600mm~800mm | 橫條花紋3,滴膠痕3,BKL白點3,刻痕(OP)3,刻痕(C)3,刻痕(DS)3,白點5,腦細胞2,其他紋路(全面性暗線)3,CD向白霧線4 | 白點3 | OK | 800(760)
20190107 | SL-04 | KL77-150_BL_800(760) | KL77-150 | 760 |  | 15772910704NN000 | 15772910704N4110 | B | 3 |  |  |  | 20 | 20 | 348 | 264.48 | 86.90 | 77.59 | H30P | 6754A-30 | T001B-45 | HG107 | [16 empty] | CD向白霧線 | Spacer異常 |  |  |  | CD向白霧線:600mm~800mm | 橫條花紋3,滴膠痕3,BKL白點3,刻痕(OP)3,刻痕(C)3,刻痕(DS)3,白點5,CD向白霧線4,腦細胞2,其他紋路(全面性暗線)3 | 白點3 | OK | 800(760)
20190108 | CT-03 | KL66-215_BL_740(700) | KL66-215 | 700 |  | 73663910801NN000 | 73663910801NN000 | B | 0 |  | 72P00066-90107G |  | 20 | 20 | 1788 | 1255.1 |  |  | V7611 | 6754A-30 | T001B-45 | Z106B |  | 5.6 | 2.4 |  |  |  |  | -1.50 | -1.67 | 1.6 |  | 214 | 216 | 216 | 215.3 |  | PET壓痕 |  |  |  |  | PET壓痕:655.0mm~675.0mm | 橫條花紋3,滴膠痕2,BKL白點2,刻痕(OP)3,刻痕(C)2,刻痕(DS)2,腦細胞2,PET管底痕4,PET壓痕4,其他紋路(全面性暗線)3 | OK | OK | 740(700)
20190108 | SL-03 | KL77-150_BL_800(760) | KL77-150 | 760 |  | 15772910803NN000 | 15772910803N3200 | B | 1 |  |  |  | 20 | 20 | 998 | 760 | 250.12 | 217.12 | H30P | 6754A-30 | T001B-45 | HG107 |  | 4.4 | 1.9 |  |  |  |  | -0.286 | -0.048 | 2.8 |  | 150 | 151 | 150 | 150 |  | 橫條花紋 | 刻痕 |  |  |  | 橫條花紋:0mm~150mm、720mm~800mm、刻痕(OP):0mm~150mm、刻痕(DS):720mm~800mm | 橫條花紋4,滴膠痕2,BKL白點2,刻痕(OP)4,刻痕(C)3,刻痕(DS)4,白點3,腦細胞3,花紋3,其他紋路(全面性暗線)3 | 橫條花紋2,刻痕(OP)2,刻痕(DS)2,白點1 | OK | 800(760)
20190108 | SL-03 | KL77-150_BL_800(760) | KL77-150 | 760 |  | 15772910803NN000 | 15772910803N3110 | B | 1 |  |  |  | 20 | 20 | 914 | 696.16 | 226.32 | 193.32 | H30P | 6754A-30 | T001B-45 | HG107 |  | 4.4 | 1.9 |  |  |  |  | -0.286 | -0.048 | 2.8 |  | 150 | 151 | 150 | 150 |  | 橫條花紋 | 刻痕 |  |  |  | 橫條花紋:0mm~150mm、720mm~800mm、刻痕(OP):0mm~150mm、刻痕(DS):720mm~800mm | 橫條花紋4,滴膠痕2,BKL白點2,刻痕(OP)4,刻痕(C)3,刻痕(DS)4,白點3,腦細胞3,花紋3,其他紋路(全面性暗線)3 | 橫條花紋2,刻痕(OP)2,刻痕(DS)2,白點1 | OK | 800(760)
20190108 | CT-11 | KA77-125_BL_800(760) | KA77-125 | 760 |  | 8B776910806NN000 | 8B776910806NN000 | B | 3 |  | 52PAUO77-81230E |  | 20 | 20 | 581 | 443.84 |  |  | H30P | 6754A-30 | UCF-MB2-45 | HG107AS | [16 empty] | MD向白霧線 | 成品凹陷 |  |  |  | MD向白霧線:375.0mm | 滴膠痕2,刻痕(OP)4,刻痕(C)2,刻痕(DS)4,白點2,刮傷2,MD向白霧線4,腦細胞3,其他壓傷2 | 白點2,刮傷1 | OK | 800(760)
20190108 | CT-05 | KL77-150_BL_800(760) | KL77-150 | 760 |  | 15772910803NN000 | 15772910803NN000 | B | 1 |  | 72P00066-90107C |  | 20 | 20 | 1938 | 1476.68 |  |  | H30P | 6754A-30 | T001B-45 | HG107 |  | 4.4 | 1.9 |  |  |  |  | -0.286 | -0.048 | 2.8 |  | 150 | 151 | 150 | 150 |  | 橫條花紋 | 刻痕 |  |  |  | 橫條花紋:0mm~150mm、720mm~800mm、刻痕(OP):0mm~150mm、刻痕(DS):720mm~800mm | 橫條花紋4,滴膠痕2,BKL白點2,刻痕(OP)4,刻痕(C)3,刻痕(DS)4,白點3,腦細胞3,花紋3,其他紋路(全面性暗線)3 | 橫條花紋2,刻痕(OP)2,刻痕(DS)2,白點1 | OK | 800(760)
20190108 | SL-04 | KL66-215_BL_740(700) | KL66-215 | 700 |  | 73663910801NN000 | 73663910801N4110 | B | 0 |  |  |  | 20 | 20 | 650 | 455 | 209.70 | 171.7 | V7611 | 6754A-30 | T001B-45 | Z106B |  | 5.6 | 2.4 |  |  |  |  | -1.50 | -1.67 | 1.6 |  | 214 | 216 | 216 | 215.3 |  | PET壓痕 |  |  |  |  | PET壓痕:655.0mm~675.0mm | 橫條花紋3,滴膠痕2,BKL白點2,刻痕(OP)3,刻痕(C)2,刻痕(DS)2,腦細胞2,PET管底痕4,PET壓痕4,其他紋路(全面性暗線)3 | OK | OK | 740(700)
20190109 | SL-04 | KA77-125_BL_800(760) | KA77-125 | 760 |  | 8B776910806NN000 | 8B776910903S4120 | B | 4 |  |  |  | 20 | 20 | 545 | 414.2 | 110.66 | 100.96 | H30P | 6754A-30 | UCF-MB2-45 | HG107AS | [16 empty] | MD向白霧線 | 成品凹陷 |  |  |  | MD向白霧線:375.0mm | 滴膠痕2,刻痕(OP)4,刻痕(C)2,刻痕(DS)4,白點2,刮傷2,MD向白霧線4,腦細胞3,其他壓傷2 | 白點2,刮傷1 | OK | 800(760)
20190109 | CT-10 | GC360U_880(800) | GC360U-60 | 800 |  | 6A251910903NN000 | 6A251910903NN000 | T | 0 |  | 13P0025B-90108A | 6NPCFB45-90108I |  |  | 0 | 0 |  |  | CH8Q5Y | 6754A-30 | 6942A-40 | HG107AS | AS203 | [15 empty] | 腦細胞 |  |  |  |  | 腦細胞:150mm~220mm | 腦細胞3 | - | OK | 880(800)
20190109 | CT-05 | KL77-150_BL_720(680) | KL77-150 | 680 |  | 75772910902NN000 | 75772910902NN000 | B | 0 |  | 72P00066-90107J |  | 20 | 20 | 1923 | 1311.04 | 405.26 | 366.26 | V7611 | 6754A-30 | UCF-MB2-45 | HG107 | [16 empty] | PET紋路 | 刻痕 |  |  |  | 刻痕(OP):36.0mm | 橫條花紋2,滴膠痕2,BKL白點2,刻痕(OP)4,刻痕(C)2,刻痕(DS)2,腦細胞2,其他紋路(全面性暗線)2,PET紋路2 | OK | OK | 720(680)
20190109 | CT-10 | GC360U_880(800) | GC360U-60 | 800 |  | 6A251910902NN000 | 6A251910902NN000 | T | 0 |  | 13P0025B-90108A | 6NPCFB45-90108I |  |  | 0 | 0 |  |  | CH8Q5Y | 6754A-30 | 6942A-40 | HG107AS | AS203 | [15 empty] | 腦細胞 |  |  |  |  | 腦細胞:305.0mm~450mm | 腦細胞3 | - | OK | 880(800)
20190109 | CT-11 | KA77-125_BL_800(680) | KA77-125 | 680 |  | 8B776910903NN000 | 8B776910903NN000 | B | 0 |  | 32PAUO77-90108E |  | 60 | 60 | 1907 | 1298.8 | 366.46 | 333.46 | H30P | 6754A-30 | UCF-MB2-45 | HG107AS | [16 empty] | 斜向白霧線 |  |  |  |  | 斜向白霧線:257.0mm~382.0mm | 刻痕(OP)3,刻痕(C)3,刻痕(DS)3,滴膠痕2,BKL白點2,腦細胞2,斜向白霧線4 | OK | OK | 800(680)
20190109 | SL-03 | KA77-125_BL_800(760) | KA77-125 | 760 |  | 8B776910806NN000 | 8B776910806N3110 | B | 4 |  |  |  | 20 | 20 | 562 | 427.12 |  |  | H30P | 6754A-30 | UCF-MB2-45 | HG107AS | [16 empty] | MD向白霧線 | 成品凹陷 |  |  |  | MD向白霧線:375.0mm | 滴膠痕2,刻痕(OP)4,刻痕(C)2,刻痕(DS)4,白點2,刮傷2,MD向白霧線4,腦細胞3,其他壓傷2 | 白點2,刮傷1 | OK | 800(760)
20190110 | CT-11 | KA77-150_BL_800(760) | KA77-150 | 760 |  | 8B772911006NN000 | 8B772911006NN000 | B | 1 |  | 72PAUO77-90108E |  | 20 | 20 | 535 | 408.88 |  |  | H30P | 6754A-30 | UCF-MB2-45 | HG107AS |  | 6.3 | 2.2 |  |  |  |  | -1.74 | -2.21 | 3.3 |  | 150 | 152 | 151 | 151 |  | 刻痕 |  |  |  |  | 刻痕(DS):710mm~800mm | 滴膠痕2,BKL白點2,刻痕(OP)3,刻痕(C)2,刻痕(DS)4,白點1,腦細胞2,其他紋路(全面性暗線)2 | 刻痕(DS)2,白點1 | OK | 800(760)
20190110 | SL-04 | SE43S_TP_840(800) | SE43S-90 | 800 |  | 79437911001NN000 | 79437911001N4110 | B | 7 |  |  |  | 20 | 20 | 1747 | 1400 | 297.86 | 266.86 | H33L | 6754A-30 | 6942A-40 | SH109ASH | AS203 | 9.2 | 7.6 |  |  |  |  | 0.920 | -0.156 | 0.8 |  | 89 | 92 | 90 | 90.3 |  | 斜向暗線 | 局部性不規則刮傷 | 點大(白點) | 白點:317.0mm、676.0mm、750mm、378.0mm、白霧點:110mm、刮傷:232.0mm、缺膠型白點:632.0mm | 白點:750mm、378.0mm、白霧點:110mm、刮傷:232.0mm、缺膠型白點:632.0mm | 斜向暗線:236.0mm~605.0mm、局部性不規則刮傷:0mm~42.0mm、局部性白霧:0mm~120mm | 白點4,白霧點1,刮傷1,缺膠型白點1,雲霧斑3,NIP壓傷2,斜向暗線4,局部性不規則刮傷4,局部性白霧2 | - | 白點2,白霧點1,刮傷1,缺膠型白點1,局部性不規則刮傷4 | 840(800)
20190110 | CT-06 | KL77-150_BL_720(680) | KL77-150 | 680 |  | 76772911001NN000 | 76772911001NN000 | B | 2 |  | 32P00066-90106G |  | 20 | 20 | 1948 | 1328.04 | 404.30 | 366.3 | V7611 | 6754A-30 | UCF-MB2-45 | HG107 |  | 4.45 | 3.60 |  |  |  |  | -5.55 | -5.80 | 2.3 |  | 150 | 150 | 151 | 150.3 |  | 橫條花紋 | 保膜側邊不平 | 刻痕 |  |  | 橫條花紋:405.0mm~710mm、刻痕(DS):405.0mm~710mm | 橫條花紋4,滴膠痕2,BKL白點2,刻痕(OP)4,刻痕(C)4,刻痕(DS)4,白點6,刮傷1,腦細胞3,其他紋路(全面性暗線)3 | 橫條花紋2,刻痕(DS)2,白點2 | OK | 720(680)
20190110 | SL-03 | GC570X_840(800) | GC570X-115 | 800 |  | 8F276910904NN000 | 8F276910904N3310 | B | 2 |  |  |  | 20 | 20 | 789 | 632.8 | 157.56 | 148.26 | H33P | 6754A-30 | 6842A-40 | UH9908AS | AS203 | 7.5 | 11.4 |  |  |  |  | 0.905 | 0.995 | 1.5 |  | 121 | 122 | 119 | 120 |  | 橫條花紋 | 刻痕 |  | 白霧點:81.0mm、 | 白霧點:81.0mm | 橫條花紋:0mm~90mm、720mm~840mm、刻痕(OP):0mm~90mm、刻痕(DS):720mm~840mm | 橫條花紋3,刻痕(OP)4,刻痕(C)3,刻痕(DS)3,白霧點1,刮傷1,腦細胞2,雲霧斑3,NIP壓傷2,黑線2 | - | 橫條花紋2,刻痕(OP)2,刻痕(DS)2,白霧點1 | 840(800)
20190110 | SL-03 | GC570X_840(800) | GC570X-115 | 800 |  | 8F276910904NN000 | 8F276910904N3210 | B | 2 |  |  |  | 20 | 20 | 789 | 632.8 | 157.20 | 147.9 | H33P | 6754A-30 | 6842A-40 | UH9908AS | AS203 | 7.5 | 11.4 |  |  |  |  | 0.905 | 0.995 | 1.5 |  | 121 | 122 | 119 | 120 |  | 橫條花紋 | 刻痕 |  | 白霧點:81.0mm、 | 白霧點:81.0mm | 橫條花紋:0mm~90mm、720mm~840mm、刻痕(OP):0mm~90mm、刻痕(DS):720mm~840mm | 橫條花紋3,刻痕(OP)3,刻痕(C)3,刻痕(DS)3,白霧點1,刮傷1,腦細胞2,雲霧斑3,NIP壓傷2,黑線2 | - | 橫條花紋2,刻痕(OP)2,刻痕(DS)2,白霧點1 | 840(800)
20190110 | CT-09 | SE43S_TP_840(800) | SE43S-90 | 800 |  | 79437911001NN000 | 79437911001NN000 | B | 7 |  | 7DP0027R-90109A | 6NPCDB47-81230H | 20 | 20 | 3584 | 2872.8 |  |  | H33L | 6754A-30 | 6942A-40 | SH109ASH | AS203 | 9.2 | 7.6 |  |  |  |  | 0.920 | -0.156 | 0.8 |  | 89 | 92 | 90 | 90.3 |  | 斜向暗線 | 局部性不規則刮傷 | 點大(白點) | 白點:317.0mm、676.0mm、750mm、378.0mm、白霧點:110mm、刮傷:232.0mm、缺膠型白點:632.0mm | 白點:750mm、378.0mm、白霧點:110mm、刮傷:232.0mm、缺膠型白點:632.0mm | 斜向暗線:236.0mm~605.0mm、局部性不規則刮傷:0mm~42.0mm、局部性白霧:0mm~120mm | 白點4,白霧點1,刮傷1,缺膠型白點1,雲霧斑3,NIP壓傷2,斜向暗線4,局部性不規則刮傷4,局部性白霧2 | - | 白點2,白霧點1,刮傷1,缺膠型白點1,局部性不規則刮傷4 | 840(800)
20190110 | CT-15 | GC570X_840(800) | GC570X-115 | 800 |  | 8F276910904NN000 | 8F276910904NN000 | B | 2 |  | 3DP0027A-90107F | 4NPCFD46-90109A | 20 | 20 | 2950 | 2364 |  |  | H33P | 6754A-30 | 6842A-40 | UH9908AS | AS203 | 7.5 | 11.4 |  |  |  |  | 0.905 | 0.995 | 1.5 |  | 121 | 122 | 119 | 120 |  | 橫條花紋 | 刻痕 |  | 白霧點:81.0mm、 | 白霧點:81.0mm | 橫條花紋:0mm~90mm、720mm~840mm、刻痕(OP):0mm~90mm、刻痕(DS):720mm~840mm | 橫條花紋3,刻痕(OP)3,刻痕(C)3,刻痕(DS)3,白霧點1,刮傷1,腦細胞2,雲霧斑3,NIP壓傷2,黑線2 | - | 橫條花紋2,刻痕(OP)2,刻痕(DS)2,白霧點1 | 840(800)
20190110 | SL-03 | GC570X_840(800) | GC570X-115 | 800 |  | 8F276910904NN000 | 8F276911001S3120 | B | 2 |  |  |  | 20 | 20 | 435 | 348 | 92.28 | 82.98 | H33P | 6754A-30 | 6842A-40 | UH9908AS | AS203 | 7.5 | 11.4 |  |  |  |  | 0.905 | 0.995 | 1.5 |  | 121 | 122 | 119 | 120 |  | 橫條花紋 | 正紋 | 刻痕 | 白霧點:81.0mm、 | 白霧點:81.0mm | 橫條花紋:0mm~90mm、720mm~840mm、刻痕(OP):0mm~90mm、刻痕(DS):720mm~840mm、正紋:0mm~100mm | 橫條花紋3,刻痕(OP)3,刻痕(C)3,刻痕(DS)3,白霧點1,刮傷1,腦細胞2,雲霧斑3,正紋2-,NIP壓傷2,黑線2 | - | 橫條花紋2,刻痕(OP)2,刻痕(DS)2,白霧點1 | 840(800)
20190110 | SL-04 | SE43S_TP_840(800) | SE43S-90 | 800 |  | 79437911001NN000 | 79437911001N4210 | B | 7 |  |  |  | 20 | 20 | 1731 | 1387.2 | 296.06 | 265.06 | H33L | 6754A-30 | 6942A-40 | SH109ASH | AS203 | 9.2 | 7.6 |  |  |  |  | 0.920 | -0.156 | 0.8 |  | 89 | 92 | 90 | 90.3 |  | 斜向暗線 | 點大(白點) | 點大(白霧點) | 白點:317.0mm、676.0mm、750mm、378.0mm、白霧點:110mm、刮傷:232.0mm、缺膠型白點:632.0mm | 白點:750mm、378.0mm、白霧點:110mm、刮傷:232.0mm、缺膠型白點:632.0mm | 斜向暗線:236.0mm~605.0mm | 白點4,白霧點1,刮傷1,缺膠型白點1,雲霧斑3,NIP壓傷2,斜向暗線3 | - | 白點2,白霧點1,刮傷1,缺膠型白點1 | 840(800)
20190110 | CT-08 | SH26I-155_TP_860(820) | SH26I-155 | 820 |  | 88262911001NN000 | 88262911001NN000 | B | 4 |  | 12P00066-81207B | 6NPCCE47-90108G | 20 | 20 | 1941 | 1597.36 | 471.30 | 438.3 | H33P | 6754A-30 | 6942A-40 | SH209 | AS203 | 7.5 | 8 |  |  |  |  | -1.21 | -1.05 | -2.3 |  | 155 | 156 | 155 | 155.3 |  | 斜向白霧線 | PET管底痕 | 反翹曲 | 刮傷:482.0mm |  | 斜向白霧線:650mm~800mm | 白點2,刮傷2,斜向白霧線3,腦細胞2,雲霧斑3,PET管底痕2,黑線2 | - | OK | 860(820)
20190110 | SL-03 | GC570X_840(800) | GC570X-115 | 800 |  | 8F276910904NN000 | 8F276910904N3110 | B | 2 |  |  |  | 20 | 20 | 523 | 418.4 |  |  | H33P | 6754A-30 | 6842A-40 | UH9908AS | AS203 | 7.5 | 11.4 |  |  |  |  | 0.905 | 0.995 | 1.5 |  | 121 | 122 | 119 | 120 |  | 橫條花紋 | 刻痕 |  | 白霧點:81.0mm、 | 白霧點:81.0mm | 橫條花紋:0mm~90mm、720mm~840mm、刻痕(OP):0mm~90mm、刻痕(DS):720mm~840mm | 橫條花紋3,刻痕(OP)3,刻痕(C)3,刻痕(DS)3,白霧點1,刮傷1,腦細胞2,雲霧斑3,NIP壓傷2,黑線2 | - | 橫條花紋2,刻痕(OP)2,刻痕(DS)2,白霧點1 | 840(800)
20190110 | SL-03 | GC570X_840(800) | GC570X-115 | 800 |  | 8F276911005NN000 | 8F276911005N3110 | B | 4 |  |  |  | 20 | 20 | 525 | 420 | 112.68 | 103.38 | H33P | 6754A-30 | 6842A-40 | UH9908AS | AS203 | 4.3 | 18.3 |  |  |  |  | 0.550 | -0.164 | 1.5 | [6 empty] | 正紋 |  |  | 刮傷:81.0mm、443.0mm、689.0mm | 刮傷:81.0mm、443.0mm、689.0mm | 正紋:0mm~60mm | 橫條花紋3,刻痕(OP)3,刮傷4,雲霧斑3,正紋2,黑線2 | OK | 刮傷3 | 840(800)
20190110 | SL-03 | GC570X_840(800) | GC570X-115 | 800 |  | 8F276910904NN000 | 8F276910904N3410 | B | 2 |  |  |  | 20 | 20 | 789 | 632.8 | 157.82 | 148.52 | H33P | 6754A-30 | 6842A-40 | UH9908AS | AS203 | 7.5 | 11.4 |  |  |  |  | 0.905 | 0.995 | 1.5 |  | 121 | 122 | 119 | 120 |  | 橫條花紋 | 刻痕 |  | 白霧點:81.0mm、 | 白霧點:81.0mm | 橫條花紋:0mm~60mm、刻痕(OP):0mm~60mm、刻痕(C):0mm~60mm、刻痕(DS):0mm~60mm | 橫條花紋3,刻痕(OP)3,白霧點1,刮傷1,腦細胞2,雲霧斑3,NIP壓傷2,黑線2 | - | 白霧點1 | 840(800)
20190110 | SL-04 | KA77-150_BL_800(760) | KA77-150 | 760 |  | 8B772911006NN000 | 8B772911006N4100 | B | 1 |  |  |  | 20 | 20 | 532 | 406.6 | 128.34 | 118.64 | H30P | 6754A-30 | UCF-MB2-45 | HG107AS |  | 6.3 | 2.2 |  |  |  |  | -1.74 | -2.21 | 3.3 |  | 150 | 152 | 151 | 151 |  | 刻痕 |  |  |  |  | 刻痕(DS):710mm~800mm | 滴膠痕2,BKL白點2,刻痕(OP)3,刻痕(C)2,刻痕(DS)4,白點1,腦細胞2,其他紋路(全面性暗線)2 | 刻痕(DS)2,白點1 | OK | 800(760)
20190111 | CT-15 | GC570X_840(800) | GC570X-115 | 800 |  | 8F276911010NN000 | 8F276911010NN000 | A | 6 |  | 5DP0027A-90106G | 4NPCFD46-90109A | 20 | 20 | 459 | 369.6 |  |  | H33P | 6754A-30 | 6842A-40 | UH9908AS | AS203 | [18 empty] | 刮傷:81.0mm、89.0mm | 刮傷:81.0mm、89.0mm | 橫條花紋:0mm~65.0mm、刻痕(OP):0mm~65.0mm | 橫條花紋3,刻痕(OP)3,白點3,刮傷3,雲霧斑3,黑線2 | - | 刮傷2 | 840(800)
20190111 | SL-04 | SE43S_TP_840(800) | SE43S-90 | 800 |  | 79437911006NN000 | 79437911006N4100 | B | 1 |  |  |  | 20 | 20 | 911 | 729.6 | 161.06 | 151.76 | H33L | 6754A-30 | 6942A-40 | SH109ASH | AS203 | [15 empty] | 局部性刮傷 |  |  | 白霧點:113.0mm | 白霧點:113.0mm | 局部性刮傷:0mm~60mm | 白霧點1,雲霧斑3,NIP壓傷2,黑線2,局部性刮傷4 | - | 白霧點1,局部性刮傷2 | 840(800)
20190111 | SL-04 | KL66-215_BL_740(700) | KL66-215 | 700 |  | 73663911103NN000 | 73663911103N4200 | B | 0 |  |  |  | 20 | 20 | 951 | 667.1 | 290.58 | 259.58 | V7611 | 6754A-30 | T001B-45 | Z106B | [16 empty] | MD向白霧線 |  |  |  |  | MD向白霧線:250mm~276.0mm | 橫條花紋2,滴膠痕2,BKL白點2,刻痕(OP)2,刻痕(C)2,刻痕(DS)2,MD向白霧線4,腦細胞2,其他紋路(全面性暗線)2 | MD向白霧線2 | OK | 740(700)
20190111 | CT-09 | SE43S_TP_840(800) | SE43S-90 | 800 |  | 79437911006NN000 | 79437911006NN000 | B | 1 |  | 7DP0027R-90109B | 6NPCGB47-90101I | 20 | 20 | 912 | 732 |  |  | H33L | 6754A-30 | 6942A-40 | SH109ASH | AS203 | [15 empty] | 局部性刮傷 |  |  | 白霧點:113.0mm | 白霧點:113.0mm | 局部性刮傷:0mm~60mm | 白霧點1,雲霧斑3,NIP壓傷2,黑線2,局部性刮傷4 | - | 白霧點1,局部性刮傷2 | 840(800)
20190111 | CT-03 | KL66-215_BL_740(700) | KL66-215 | 700 |  | 73663911103NN000 | 73663911103NN000 | B | 0 |  | 72P00066-90110F |  | 20 | 20 | 1921 | 1348.2 |  |  | V7611 | 6754A-30 | T001B-45 | Z106B | [16 empty] | PET管底痕 | MD向白霧線 |  |  |  | MD向白霧線:250mm~276.0mm | 橫條花紋2,滴膠痕2,BKL白點2,刻痕(OP)2,刻痕(C)2,刻痕(DS)2,腦細胞2,PET管底痕4,其他紋路(全面性暗線)2,MD向白霧線4 | PET管底痕2,MD向白霧線2 | OK | 740(700)
20190111 | SL-03 | GC570X_840(800) | GC570X-115 | 800 |  | 8F276911010NN000 | 8F276911010N3110 | B | 6 |  |  |  | 20 | 20 | 439 | 351.2 | 95.04 | 85.74 | H33P | 6754A-30 | 6842A-40 | UH9908AS | AS203 | [15 empty] | 正紋 |  |  | 刮傷:81.0mm、89.0mm | 刮傷:81.0mm、89.0mm | 橫條花紋:0mm~65.0mm、刻痕(OP):0mm~65.0mm、正紋:0mm~100mm | 橫條花紋3,刻痕(OP)3,白點3,刮傷3,雲霧斑3,黑線2,正紋2- | OK | 刮傷2 | 840(800)
20190111 | SL-04 | GC327S_840(800) | GC327S-95 | 800 |  | 8E277910205NN000 | 8E277911103S4110 | B | 1 |  |  |  | 20 | 20 | 498 | 400 | 91.84 | 82.14 | [11 empty] | -0.160 | 0.635 | 0.2 |  | 95 | 96 | 97 | 96 |  | 腦細胞 | 局部性刮傷 |  | 缺膠型白點:170mm | 缺膠型白點:170mm | 腦細胞:0mm~200mm、520mm~680mm、390mm~520mm、局部性刮傷:550mm~840mm | 缺膠型白點1,腦細胞4,雲霧斑3,NIP壓傷2,黑線2,局部性刮傷2 | - | 缺膠型白點1,腦細胞2 | 840(800)
20190111 | SL-04 | KL66-215_BL_740(700) | KL66-215 | 700 |  | 73663911103NN000 | 73663911103N4110 | B | 0 |  |  |  | 20 | 20 | 948 | 665 | 286.04 | 248.04 | V7611 | 6754A-30 | T001B-45 | Z106B | [16 empty] | MD向白霧線 | PET管底痕 |  |  |  | MD向白霧線:250mm~276.0mm | 橫條花紋2,滴膠痕2,BKL白點2,刻痕(OP)2,刻痕(C)2,刻痕(DS)2,MD向白霧線4,腦細胞2,PET管底痕4,其他紋路(全面性暗線)2 | MD向白霧線2,PET管底痕2 | OK | 740(700)
20190111 | SL-04 | GC327S_840(800) | GC327S-95 | 800 |  | 8E277910205NN000 | 8E277911104S4200 | B | 1 |  |  |  | 20 | 20 | 447 | 357.6 | 106.12 | 96.42 | [11 empty] | -0.160 | 0.635 | 0.2 |  | 95 | 96 | 97 | 96 |  | 腦細胞 | 局部性刮傷 |  | 缺膠型白點:170mm | 缺膠型白點:170mm | 腦細胞:0mm~200mm、520mm~680mm、390mm~520mm、局部性刮傷:550mm~840mm | 缺膠型白點1,腦細胞4,雲霧斑3,NIP壓傷2,黑線2,局部性刮傷2 | - | 缺膠型白點1,腦細胞2 | 840(800)
20190112 | CT-15 | GC570X_840(800) | GC570X-115 | 800 |  | 8F276911111NN000 | 8F276911111NN000 | B | 5 |  | 3DP0027A-90110F | 4NPCFD46-90109A | 20 | 20 | 818 | 656.8 |  |  | H33P | 6754A-30 | 6842A-40 | UH9908AS | AS203 | [15 empty] | 橫條花紋 | 其他 | 點亮(刮傷) | 白點:80mm、、刮傷:687.0mm、620mm | 白點:80mm、刮傷:687.0mm、620mm | 橫條花紋:0mm~40mm | 橫條花紋3,刻痕(OP)3,刻痕(C)2,刻痕(DS)3,白點1,刮傷4,雲霧斑3,NIP壓傷2,黑線2 | - | 橫條花紋2,刻痕(OP)2,白點1,刮傷2 | 840(800)
20190112 | CT-03 | KL66-150_BL_880(840) | KL66-150 | 840 |  | 83662911205NN000 | 83662911205NN000 | B | 2 |  | 72P00066-90112D |  | 20 | 20 | 1674 | 1410.36 |  |  | H30P | 6754A-30 | UCF-MB2-45 | Z106B | [9 empty] | 1.4 | [6 empty] | FR壓傷 | PET異物 |  | 異物:514.0mm、830mm |  | FR壓傷:282.0mm~295.0mm | 橫條花紋2,滴膠痕2,BKL白點2,刻痕(OP)2,刻痕(C)2,刻痕(DS)2,異物2,其他紋路(全面性暗線)3,FR壓傷4 | OK | OK | 880(840)
20190112 | SL-03 | GC570X_840(800) | GC570X-115 | 800 |  | 8F276911104NN000 | 8F276911104N3110 | B | 4 |  |  |  | 20 | 20 | 420 | 336 | 92.06 | 82.76 | H33P | 6754A-30 | 6842A-40 | UH9908AS | AS203 | 3.6 | 21.7 | [13 empty] | 正紋 | 其他 | 點亮(刮傷) | 白點:81.0mm、、刮傷:622.0mm、688.0mm | 白點:81.0mm、刮傷:622.0mm、688.0mm | 正紋:0mm~50mm | 橫條花紋2,刻痕(OP)2,白點1,刮傷3,雲霧斑3,正紋2,PET管底痕2,NIP壓傷2,黑線2 | OK | 白點1,刮傷2 | 840(800)
20190112 | SL-04 | SE43S_TP_840(800) | SE43S-90 | 800 |  | 79437911107NN000 | 79437911107N4100 | B | 1 |  |  |  | 20 | 20 | 932 | 746.4 | 161.46 | 152.16 | H33L | 6754A-30 | 6942A-40 | SH109ASH | AS203 | [15 empty] | 局部性刮傷 | 輝度(%) |  | 刮傷:115.0mm | 刮傷:115.0mm | 局部性刮傷:0mm~35.0mm | 刮傷1,雲霧斑3,NIP壓傷3,黑線2,局部性刮傷4 | - | 刮傷1,局部性刮傷2 | 840(800)
20190112 | SL-03 | KL66-150_BL_880(840) | KL66-150 | 840 |  | 83662911205NN000 | 83662911205N3210 | B | 0 |  |  |  | 20 | 20 | 815 | 686.28 | 199.36 | 189.66 | H30P | 6754A-30 | UCF-MB2-45 | Z106B | [9 empty] | 1.4 | [6 empty] | FR壓傷 |  |  | 異物:514.0mm、830mm |  | FR壓傷:282.0mm~295.0mm | 橫條花紋2,滴膠痕2,BKL白點2,刻痕(OP)2,刻痕(C)2,刻痕(DS)2,異物2,FR壓傷4,其他紋路(全面性暗線)3 | OK | OK | 880(840)
20190112 | CT-09 | SE43S_TP_840(800) | SE43S-90 | 800 |  | 79437911107NN000 | 79437911107NN000 | B | 1 |  | 7DP0027R-90111E | 6NPCGB47-90101I | 20 | 20 | 933 | 748 |  |  | H33L | 6754A-30 | 6942A-40 | SH109ASH | AS203 | [15 empty] | 局部性刮傷 | 輝度(%) |  | 刮傷:115.0mm | 刮傷:115.0mm | 局部性刮傷:0mm~35.0mm | 刮傷1,雲霧斑3,NIP壓傷3,黑線2,局部性刮傷4 | - | 刮傷1,局部性刮傷2 | 840(800)
20190112 | CT-05 | KL77-150_BL_720(680) | KL77-150 | 680 |  | 75772911203NN000 | 75772911203NN000 | B | 0 |  | 32P00066-90111I |  | 20 | 20 | 1869 | 1274.32 | 404.84 | 365.84 | V7611 | 6754A-30 | UCF-MB2-45 | HG107 | [16 empty] | 橫條花紋 | 刻痕 |  |  |  | 橫條花紋:0mm~53.0mm、620mm~708.0mm、刻痕(OP):0mm~53.0mm、刻痕(DS):620mm~708.0mm | 橫條花紋4,滴膠痕2,BKL白點2,刻痕(OP)4,刻痕(C)3,刻痕(DS)4,腦細胞3,PET管底痕4,其他紋路(全面性暗線)3 | 橫條花紋2,刻痕(OP)2,刻痕(DS)2 | OK | 720(680)
20190112 | SL-03 | KL66-150_BL_880(840) | KL66-150 | 840 |  | 83662911205NN000 | 83662911205N3110 | B | 2 |  |  |  | 20 | 20 | 824 | 693.84 | 201.32 | 191.62 | H30P | 6754A-30 | UCF-MB2-45 | Z106B | [9 empty] | 1.4 | [6 empty] | FR壓傷 | PET異物 |  | 異物:514.0mm、830mm |  | FR壓傷:282.0mm~295.0mm | 橫條花紋2,滴膠痕2,BKL白點2,刻痕(OP)2,刻痕(C)2,刻痕(DS)2,異物2,FR壓傷4,其他紋路(全面性暗線)3 | OK | OK | 880(840)
20190112 | SL-03 | GC570X_840(800) | GC570X-115 | 800 |  | 8F276911111NN000 | 8F276911111N3110 | B | 5 |  |  |  | 20 | 20 | 790 | 632.8 | 159.48 | 150.18 | H33P | 6754A-30 | 6842A-40 | UH9908AS | AS203 | [15 empty] | 橫條花紋 | 其他 | 點亮(刮傷) | 白點:80mm、、刮傷:687.0mm、620mm | 白點:80mm、刮傷:687.0mm、620mm | 橫條花紋:0mm~40mm、刻痕(OP):0mm~40mm | 橫條花紋3,刻痕(OP)3,刻痕(C)2,刻痕(DS)3,白點1,刮傷4,雲霧斑3,NIP壓傷2,黑線2 | - | 橫條花紋2,刻痕(OP)2,白點1,刮傷2 | 840(800)
20190113 | CT-06 | KL77-150_BL_840(800) | KL77-150 | 800 |  | 86772911303NN000 | 86772911303NN000 | B | 5 |  | 52P00066-90113C |  | 20 | 20 | 1862 | 1493.6 | 443.18 | 412.18 | H30P | 6754A-30 | UCF-MB2-45 | HG107 | [7 empty] | -3.25 | -4.73 | 3.3 | [6 empty] | FR壓傷 | PET紋路 |  |  |  | FR壓傷:106.0mm | 橫條花紋3,滴膠痕2,BKL白點2,刻痕(OP)3,刻痕(C)3,刻痕(DS)3,白點5,刮傷4,FR壓傷4,腦細胞3,其他紋路(全面性暗線)3,PET紋路3 | 白點1,刮傷4 | OK | 840(800)
20190113 | SL-04 | GC360U_840(800) | GC360U-60 | 800 |  | 8A251911303NN000 | 8A251911303N4210 | B | 4 |  |  |  | 20 | 20 | 648 | 520 | 92.44 | 83.14 | CH8Q5Y | 6754A-30 | 6842A-40 | HG107AS | AS203 | [6 empty] | 0.382 | -1.26 | -1.6 | [6 empty] | 斜向白霧線 |  |  | 刮傷:521.0mm | 刮傷:521.0mm | 斜向白霧線:500mm~840mm | 白點2,刮傷2,斜向白霧線4,雲霧斑4,黑線3 | - | 刮傷1 | 840(800)
20190113 | CT-11 | KA77-150_BL_800(760) | KA77-150 | 760 |  | 8B772911301NN000 | 8B772911301NN000 | C | 1 |  | 32PAUO77-90112G |  | 20 | 20 | 1942 | 1479.72 |  |  | H30P | 6754A-30 | UCF-MB2-45 | HG107AS |  | 6.25 | 2.35 |  |  |  |  | -3.42 | -3.03 | 3.3 |  | 148 | 150 | 150 | 149.3 |  | 局部性不規則刮傷 | 點亮(刮傷) | 刻痕 | 刮傷:770mm | 刮傷:770mm | 刻痕(OP):0mm~57.0mm、刻痕(DS):689.0mm~800mm、局部性不規則刮傷:455.0mm~800mm | 滴膠痕2,BKL白點2,刻痕(OP)4,刻痕(C)3,刻痕(DS)4,刮傷1,腦細胞3,其他紋路(全面性暗線)3,局部性不規則刮傷3 | 刻痕(OP)2,刻痕(DS)2,刮傷1 | 刮傷1 | 800(760)
20190113 | CT-10 | GC360U_840(800) | GC360U-60 | 800 |  | 8A251911303NN000 | 8A251911303NN000 | B | 4 |  | 13P0025B-90111A | 6NPCGB55-90111D | 20 | 20 | 3415 | 2736 |  |  | CH8Q5Y | 6754A-30 | 6842A-40 | HG107AS | AS203 | [6 empty] | 0.382 | -1.26 | -1.6 | [6 empty] | 斜向白霧線 | 背保皺摺 | 局部性白霧 | 刮傷:521.0mm | 刮傷:521.0mm | 斜向白霧線:500mm~840mm | 白點2,刮傷2,斜向白霧線4,雲霧斑4,黑線3,局部性白霧3 | - | 刮傷1,斜向白霧線2 | 840(800)
20190113 | SL-04 | KA77-150_BL_800(760) | KA77-150 | 760 |  | 8B772911301NN000 | 8B772911301N4210 | C | 1 |  |  |  | 20 | 20 | 960 | 729.6 | 233.78 | 200.78 | H30P | 6754A-30 | UCF-MB2-45 | HG107AS |  | 6.25 | 2.35 |  |  |  |  | -3.42 | -3.03 | 3.3 |  | 148 | 150 | 150 | 149.3 |  | 局部性不規則刮傷 | 點亮(刮傷) | 刻痕 | 刮傷:770mm | 刮傷:770mm | 刻痕(OP):0mm~57.0mm、刻痕(DS):689.0mm~800mm、局部性不規則刮傷:455.0mm~800mm | 滴膠痕2,BKL白點2,刻痕(OP)4,刻痕(C)3,刻痕(DS)4,刮傷1,腦細胞3,其他紋路(全面性暗線)3,局部性不規則刮傷3 | 刻痕(OP)2,刻痕(DS)2,刮傷1 | 刮傷1 | 800(760)
20190113 | SL-04 | KA77-150_BL_800(760) | KA77-150 | 760 |  | 8B772911301NN000 | 8B772911301N4110 | C | 1 |  |  |  | 20 | 20 | 948 | 720.48 | 231.08 | 198.08 | H30P | 6754A-30 | UCF-MB2-45 | HG107AS |  | 6.25 | 2.35 |  |  |  |  | -3.42 | -3.03 | 3.3 |  | 148 | 150 | 150 | 149.3 |  | 局部性不規則刮傷 | 點亮(刮傷) | 刻痕 | 刮傷:770mm | 刮傷:770mm | 刻痕(OP):0mm~57.0mm、刻痕(DS):689.0mm~800mm、局部性不規則刮傷:455.0mm~800mm | 滴膠痕2,BKL白點2,刻痕(OP)4,刻痕(C)3,刻痕(DS)4,刮傷1,腦細胞3,其他紋路(全面性暗線)3,局部性不規則刮傷3 | 刻痕(OP)2,刻痕(DS)2,刮傷1 | 刮傷1 | 800(760)
20190113 | CT-05 | KL77-150_BL_720(680) | KL77-150 | 680 |  | 75772911301NN000 | 75772911301NN000 | B | 0 |  | 52P00066-90112F |  | 20 | 20 | 1934 | 1318.52 | 401.02 | 362.02 | V7611 | 6754A-30 | UCF-MB2-45 | HG107 |  | 4.1 | 2.5 |  |  |  |  | -1.65 | 0.915 | 2.3 |  | 150 | 150 | 150 | 150 |  | 橫條花紋 | PET紋路 | 刻痕 |  |  | 橫條花紋:0mm~82.0mm、602.0mm~720mm、刻痕(OP):0mm~82.0mm、刻痕(DS):602.0mm~720mm | 橫條花紋4,滴膠痕2,BKL白點2,刻痕(OP)4,刻痕(C)3,刻痕(DS)4,腦細胞2,PET紋路3,其他紋路(全面性暗線)3,NIP壓傷2 | 橫條花紋2,刻痕(OP)2,刻痕(DS)2 | OK | 720(680)
20190113 | SL-03 | GC570X_840(800) | GC570X-115 | 800 |  | 8F276911303NN000 | 8F276911303N3110 | C | 5 |  |  |  | 20 | 40 | 187 | 152.8 | 49.28 | 39.98 | H33P | 6754A-30 | 6842A-40 | UH9908AS | AS203 | [6 empty] | 0.317 | -0.209 | 2.3 | [6 empty] | 其他 | 撞傷 | 幅寬不足 | 刮傷:256.0mm、370mm | 刮傷:256.0mm、370mm | 撞傷:75.0mm~130mm | 橫條花紋2,刻痕(OP)2,刻痕(C)2,刻痕(DS)2,白點2,刮傷3,雲霧斑2,黑線2,撞傷4 | OK | 刮傷2 | 840(800)
20190113 | SL-04 | GC360U_840(800) | GC360U-60 | 800 |  | 8A251911303NN000 | 8A251911303N4110 | B | 4 |  |  |  | 20 | 20 | 650 | 520 | 92.28 | 82.98 | CH8Q5Y | 6754A-30 | 6842A-40 | HG107AS | AS203 | [6 empty] | 0.382 | -1.26 | -1.6 | [6 empty] | 斜向白霧線 | 背保皺摺 |  | 刮傷:521.0mm | 刮傷:521.0mm | 斜向白霧線:500mm~840mm | 白點2,刮傷2,斜向白霧線4,雲霧斑4,黑線3,局部性白霧3 | - | 刮傷1,斜向白霧線2 | 840(800)
20190114 | CT-11 | KA77-150_BL_800(760) | KA77-150 | 760 |  | 8B772911405NN000 | 8B772911405NN000 | B | 2 |  | 52PAUO77-90114E |  | 20 | 20 | 1949 | 1485.04 |  |  | H30P | 6754A-30 | UCF-MB2-45 | HG107AS |  | 5.8 | 1.5 |  |  |  |  | -2.49 | -3.01 | 2.9 |  | 147 | 149 | 148 | 148 |  | 刻痕 |  |  |  |  | 刻痕(OP):0mm~100mm、刻痕(DS):690mm~800mm | 滴膠痕2,BKL白點2,刻痕(OP)4,刻痕(C)3,刻痕(DS)4,白點2,腦細胞2,NIP壓傷2 | 刻痕(OP)2,刻痕(DS)2,白點2 | OK | 800(760)
20190114 | CT-14 | GC365H_840(800) | GC365H-65 | 800 |  | 8E771911401NN000 | 8E771911401NN000 | B | 1 |  | 31P00066-90113B |  | 20 | 20 | 3830 | 3069.6 |  |  | CH1Q5 | 6754A-30 | UCF-MB2-45 | HG107 |  | 9.25 | 3.50 |  |  |  |  | -3.96 | -4.17 | 3 |  | 66 | 67 | 66 | 66.3 |  | PET管底痕 | 正保皺摺 |  |  |  | 正保皺摺:0mm~42.0mm | 橫條花紋3,滴膠痕2,刻痕(OP)3,刻痕(C)3,刻痕(DS)3,刮傷1,橘皮3,腦細胞4,其他壓傷4,PET管底痕4 | PET管底痕2 | OK | 840(800)
20190114 | SL-04 | KA77-150_BL_800(760) | KA77-150 | 760 |  | 8B772911405NN000 | 8B772911405N4110 | B | 2 |  |  |  | 20 | 20 | 957 | 728.84 | 232.98 | 199.98 | H30P | 6754A-30 | UCF-MB2-45 | HG107AS |  | 5.8 | 1.5 |  |  |  |  | -2.49 | -3.01 | 2.9 |  | 147 | 149 | 148 | 148 |  | 刻痕 |  |  |  |  | 刻痕(OP):0mm~100mm、刻痕(DS):690mm~800mm | 滴膠痕2,BKL白點2,刻痕(OP)4,刻痕(C)3,刻痕(DS)4,白點2,腦細胞2,NIP壓傷2 | 刻痕(OP)2,刻痕(DS)2,白點2 | OK | 800(760)
20190114 | CT-08 | SH26I-155_TP_860(820) | SH26I-155 | 820 |  | 88262911401NN000 | 88262911401NN000 | B | 9 |  | 12P00066-90113B | 6NPDFE57-90113E | 20 | 20 | 1868 | 1576.86 | 462.48 | 429.48 | H33P | 6754A-30 | 6942A-40 | SH209 | AS203 | 6.1 | 5.6 |  |  |  |  | -2.56 | -3.17 | -2.9 |  | 154 | 154 | 155 | 154.3 |  | PET管底痕 | 反翹曲 | 正保皺摺 |  |  | 正保皺摺:280mm~320mm | 白點9,腦細胞2,雲霧斑3,黑線2,PET管底痕2 | - | OK | 860(820)
20190114 | SL-04 | GC475X_840(800) | GC475X-95 | 800 |  | 87697911401NN000 | 87697911401N4310 | B | 10 |  |  |  | 20 | 20 | 640 | 512 | 110.92 | 101.62 | CH1Q5 | 6754A-30 | UCF-MB2-45 | UH9908 |  | 6.60 | 3.85 |  |  |  |  | -1.04 | -3.74 | 6.3 |  | 96 | 96 | 96 | 96 |  | 撞傷 |  |  |  |  | 撞傷:800mm~840mm | 滴膠痕2,BKL白點2,刻痕(OP)2,刻痕(C)2,刻痕(DS)2,白點6,刮傷4,腦細胞3,直條花紋3,花紋2,PET管底痕4,其他壓傷4 | OK | OK | 840(800)
20190114 | CT-06 | KL77-150_BL_840(800) | KL77-150 | 800 |  | 86772911402NN000 | 86772911402NN000 | B | 5 |  | 72P00066-90113E |  | 20 | 20 | 1925 | 1544 | 456.46 | 425.46 | H30P | 6754A-30 | UCF-MB2-45 | HG107 |  | 11.95 | 3.25 |  |  |  |  | -3.22 | -2.87 | 2.5 |  | 152 | 152 | 153 | 152.3 |  | PET壓痕 | 點亮(刮傷) | PET異物 | 刮傷:563.0mm、異物:137.0mm |  | PET壓痕:175.0mm~222.0mm | 橫條花紋2,滴膠痕2,BKL白點3,刻痕(OP)2,刻痕(C)2,刻痕(DS)2,白點3,刮傷1,異物1,腦細胞2,PET壓痕4,其他紋路(全面性暗線)3 | 刮傷1 | OK | 840(800)
20190114 | SL-04 | GC365H_840(800) | GC365H-65 | 800 |  | 8E771911401NN000 | 8E771911401N4110 | B | 1 |  |  |  | 20 | 20 | 628 | 504 | 89.36 | 80.06 | CH1Q5 | 6754A-30 | UCF-MB2-45 | HG107 |  | 9.25 | 3.50 |  |  |  |  | -3.96 | -4.17 | 3 |  | 66 | 67 | 66 | 66.3 |  | PET管底痕 | 正保皺摺 |  |  |  | 正保皺摺:0mm~42.0mm | 橫條花紋3,滴膠痕2,刻痕(OP)3,刻痕(C)3,刻痕(DS)3,刮傷1,橘皮3,腦細胞4,PET管底痕4,其他壓傷4 | PET管底痕2 | OK | 840(800)
20190114 | SL-04 | KA77-150_BL_800(760) | KA77-150 | 760 |  | 8B772911405NN000 | 8B772911405N4210 | B | 2 |  |  |  | 20 | 20 | 959 | 728.84 | 233.18 | 200.18 | H30P | 6754A-30 | UCF-MB2-45 | HG107AS |  | 5.8 | 1.5 |  |  |  |  | -2.49 | -3.01 | 2.9 |  | 147 | 149 | 148 | 148 |  | 刻痕 |  |  |  |  | 刻痕(OP):0mm~100mm、刻痕(DS):690mm~800mm | 滴膠痕2,BKL白點2,刻痕(OP)4,刻痕(C)3,刻痕(DS)4,白點2,腦細胞2,NIP壓傷2 | 刻痕(OP)2,刻痕(DS)2,白點2 | OK | 800(760)
20190115 | SL-04 | KA77-150_BL_800(760) | KA77-150 | 760 |  | 8B772911505NN000 | 8B772911505N4110 | B | 2 |  |  |  | 20 | 20 | 957 | 727.32 | 233.70 | 200.7 | H30P | 6754A-30 | UCF-MB2-45 | HG107AS |  | 7.3 | 1.1 |  |  |  |  | -2.90 | -3.22 | 2.6 |  | 151 | 152 | 151 | 151 |  | 刻痕 |  |  |  |  | 刻痕(OP):0mm~100mm、刻痕(DS):660mm~800mm | 滴膠痕2,BKL白點2,刻痕(OP)4,刻痕(C)3,刻痕(DS)4,白點2,刮傷2,其他紋路(全面性暗線)2 | 刻痕(OP)2,刻痕(DS)2,白點2 | OK | 800(760)
20190115 | CT-03 | KL66-150_BL_840(800) | KL66-150 | 800 |  | 83662911501NN000 | 83662911501NN000 | B | 0 |  | 52P00066-90114A |  | 20 | 20 | 1947 | 1561.6 |  |  | H30P | 6754A-30 | UCF-MB2-45 | Z106B |  | 6.25 | 3.05 |  |  |  |  | -4.10 | -5.50 | 1.3 |  | 149 | 151 | 150 | 150 |  | 橫條花紋 | 刻痕 |  |  |  | 橫條花紋:0mm~120mm、刻痕(OP):0mm~120mm | 橫條花紋4,滴膠痕2,BKL白點2,刻痕(OP)4,刻痕(C)4,刻痕(DS)3,腦細胞2,其他紋路(全面性暗線)3 | 橫條花紋2,刻痕(OP)2 | OK | 840(800)
20190115 | CT-11 | KA77-150_BL_800(760) | KA77-150 | 760 |  | 8B772911505NN000 | 8B772911505NN000 | B | 2 |  | 52PAUO77-90114F |  | 20 | 20 | 1945 | 1482 |  |  | H30P | 6754A-30 | UCF-MB2-45 | HG107AS |  | 7.3 | 1.1 |  |  |  |  | -2.90 | -3.22 | 2.6 |  | 151 | 152 | 151 | 151 |  | 刻痕 |  |  |  |  | 刻痕(OP):0mm~100mm、刻痕(DS):660mm~800mm | 滴膠痕2,BKL白點2,刻痕(OP)4,刻痕(C)3,刻痕(DS)4,白點2,刮傷2,其他紋路(全面性暗線)2 | 刻痕(OP)2,刻痕(DS)2,白點2 | OK | 800(760)
20190115 | CT-03 | KL66-150_BL_840(800) | KL66-150 | 800 |  | 83662911504NN000 | 83662911504NN000 | B | 0 |  | 52P00066-90114D |  | 20 | 20 | 1193 | 958.4 |  |  | H30P | 6754A-30 | UCF-MB2-45 | Z106B | [16 empty] | 橫條花紋 | 刻痕 |  |  |  | 橫條花紋:0mm~135.0mm、刻痕(OP):0mm~135.0mm | 橫條花紋4,滴膠痕2,BKL白點2,刻痕(OP)4,刻痕(C)2,刻痕(DS)4,其他紋路(全面性暗線)3,腦細胞2 | 橫條花紋2,刻痕(OP)2 | OK | 840(800)
20190115 | SL-04 | KL66-150_BL_840(800) | KL66-150 | 800 |  | 83662911504NN000 | 83662911504N4110 | B | 0 |  |  |  | 20 | 20 | 1163 | 930.4 | 287.16 | 256.16 | H30P | 6754A-30 | UCF-MB2-45 | Z106B | [16 empty] | 橫條花紋 | 刻痕 |  |  |  | 橫條花紋:0mm~135.0mm、刻痕(OP):0mm~135.0mm | 橫條花紋4,滴膠痕2,BKL白點2,刻痕(OP)4,刻痕(C)2,刻痕(DS)4,腦細胞2,其他紋路(全面性暗線)3 | 橫條花紋2,刻痕(OP)2 | OK | 840(800)
20190115 | SL-03 | KL66-150_BL_840(800) | KL66-150 | 800 |  | 83662911501NN000 | 83662911501N3110 | B | 0 |  |  |  | 20 | 20 | 948 | 760 | 241.68 | 208.68 | H30P | 6754A-30 | UCF-MB2-45 | Z106B |  | 6.25 | 3.05 |  |  |  |  | -4.10 | -5.50 | 1.3 |  | 149 | 151 | 150 | 150 |  | 橫條花紋 | 刻痕 |  |  |  | 橫條花紋:0mm~120mm、刻痕(OP):0mm~120mm | 橫條花紋4,滴膠痕2,BKL白點2,刻痕(OP)4,刻痕(C)4,刻痕(DS)3,腦細胞2,其他紋路(全面性暗線)3 | 橫條花紋2,刻痕(OP)2 | OK | 840(800)
20190115 | SL-04 | KA77-150_BL_800(760) | KA77-150 | 760 |  | 8B772911505NN000 | 8B772911505N4200 | B | 2 |  |  |  | 20 | 20 | 966 | 734.16 | 241.78 | 208.78 | H30P | 6754A-30 | UCF-MB2-45 | HG107AS |  | 7.3 | 1.1 |  |  |  |  | -2.90 | -3.22 | 2.6 |  | 151 | 152 | 151 | 151 |  | 刻痕 |  |  |  |  | 刻痕(OP):0mm~100mm、刻痕(DS):660mm~800mm | 滴膠痕2,BKL白點2,刻痕(OP)4,刻痕(C)3,刻痕(DS)4,白點2,刮傷2,其他紋路(全面性暗線)2 | 刻痕(OP)2,刻痕(DS)2,白點2 | OK | 800(760)
20190116 | CT-11 | SA77-150_BL_930(890) | SA77-150 | 890 |  | 8B772911606NN000 | 8B772911606NN000 | B | 1 |  | 72PAUO77-90115B |  | 20 | 20 | 1643 | 1466.72 |  |  | H30P | 6754A-30 | UCF-MB2-45 | SH206CAS |  | 5.5 | 1.5 |  |  |  |  | -1.65 | -1.99 | 1.7 |  | 147 | 147 | 147 | 147 |  | 反翹曲 | FR異物 | 刻痕 | 異物:143.0mm | 異物:143.0mm | 刻痕(DS):860mm~930mm | 滴膠痕2,BKL白點2,刻痕(OP)2,刻痕(C)2,刻痕(DS)4,刮傷7,異物1,腦細胞2 | 刻痕(DS)2,異物1 | 異物1 | 930(890)
20190116 | CT-12 | GC426Q_840(760) | GC426Q-90 | 760 |  | 8C267911605NN000 | 8C267911605NN000 | B | 5 |  | 3DP0027A-90116C | 6NPCGB56-90114D | 40 | 40 | 951 | 726.56 |  |  | H33L | 6754A-30 | 6842A-40 | SH210AS | AS203 | 5.4 | 9.9 |  |  |  |  | -1.30 | 0.058 | -0.8 |  | 92 | 92 | 90 | 91 |  | 橫條花紋 | 刻痕 | 輝度(%) | 白點:152.0mm、593.0mm、793.0mm、刮傷:82.0mm、99.0mm | 白點:793.0mm | 橫條花紋:760mm~840mm、刻痕(DS):760mm~840mm | 橫條花紋3,刻痕(DS)3,白點3,刮傷2,腦細胞2,雲霧斑2,NIP壓傷2,黑線2 | - | 橫條花紋2,刻痕(DS)2,白點1 | 840(760)
20190117 | CT-06 | KL77-150_BL_800(760) | KL77-150 | 760 |  | 16772911703NN000 | 16772911703NN000 | S | 2 |  | 72P00066-90116D |  | 20 | 20 | 1940 | 1478.2 |  |  | H30P | 6754A-30 | T001B-45 | HG107 |  | 2.1 | 3.1 |  |  |  |  | -3.82 | -4.21 | 2.6 |  | 153 | 153 | 153 | 153 | [6 empty] | 橫條花紋:0mm~110mm、刻痕(OP):660mm~800mm、刻痕(C):660mm~800mm、刻痕(DS):660mm~800mm | 橫條花紋3,滴膠痕2,BKL白點2,刻痕(OP)3,刻痕(C)3,刻痕(DS)3,白點2,腦細胞2,其他紋路(全面性暗線)3,MD向暗線2 | 白點2 | OK | 800(760)
20190117 | SL-03 | GC426Q_840(760) | GC426Q-90 | 760 |  | 8C267911609NN000 | 8C267911609N3100 | B | 4 |  |  |  | 40 | 40 | 948 | 722 | 161.22 | 151.92 | H33L | 6754A-30 | 6842A-40 | SH210AS | AS203 | 5.9 | 13 |  |  |  |  | 0.25 | 0.24 | -0.5 |  | 91 | 91 | 91 | 91 |  | 橫條花紋 | 刻痕 |  | 白點:432.0mm、刮傷:90mm、62.0mm、針點:515.0mm | 刮傷:62.0mm | 刻痕(OP):745.0mm~870mm、刻痕(C):745.0mm~870mm、刻痕(DS):745.0mm~870mm | 橫條花紋3,刻痕(OP)2,刻痕(C)2,刻痕(DS)3,白點1,刮傷2,針點1,雲霧斑3,NIP壓傷2,黑線2 | - | 刮傷1 | 840(760)
20190117 | SL-04 | KL77-150_BL_800(760) | KL77-150 | 760 |  | 16772911703NN000 | 16772911703N4200 | S | 2 |  |  |  | 20 | 20 | 1000 | 760 | 250.34 | 217.34 | H30P | 6754A-30 | T001B-45 | HG107 |  | 2.1 | 3.1 |  |  |  |  | -3.82 | -4.21 | 2.6 |  | 153 | 153 | 153 | 153 | [6 empty] | 橫條花紋:0mm~110mm、刻痕(OP):660mm~800mm、刻痕(C):660mm~800mm、刻痕(DS):660mm~800mm | 橫條花紋3,滴膠痕2,BKL白點2,刻痕(OP)3,刻痕(C)3,刻痕(DS)3,白點2,MD向暗線2,腦細胞2,其他紋路(全面性暗線)3 | 白點2 | OK | 800(760)
20190117 | SL-03 | GC426Q_840(760) | GC426Q-90 | 760 |  | 8C267911605NN000 | 8C267911605N3100 | B | 5 |  |  |  | 40 | 40 | 951 | 722.76 | 161.70 | 152.4 | H33L | 6754A-30 | 6842A-40 | SH210AS | AS203 | 5.4 | 9.9 |  |  |  |  | -1.30 | 0.058 | -0.8 |  | 92 | 92 | 90 | 91 |  | 橫條花紋 | 刻痕 | 輝度(%) | 白點:152.0mm、593.0mm、793.0mm、刮傷:82.0mm、99.0mm | 白點:793.0mm | 橫條花紋:760mm~840mm、刻痕(DS):760mm~840mm | 橫條花紋3,刻痕(DS)3,白點3,刮傷2,腦細胞2,雲霧斑2,NIP壓傷2,黑線2 | - | 橫條花紋2,刻痕(DS)2,白點1 | 840(760)
20190117 | CT-05 | KL77-150_BL_720(680) | KL77-150 | 680 |  | 85772911704NN000 | 85772911704NN000 | S | 1 |  | 72P00066-90116G |  | 20 | 20 | 1944 | 1325.32 | 404.74 | 365.74 | H30P | 6754A-30 | UCF-MB2-45 | HG107 |  | 3.7 | 2 |  |  |  |  | -0.855 | -0.815 | 2.8 |  | 152 | 152 | 152 | 152 | [6 empty] | 橫條花紋:0mm~80mm、刻痕(OP):0mm~80mm、刻痕(C):0mm~80mm、刻痕(DS):0mm~80mm | 橫條花紋3,滴膠痕2,BKL白點2,刻痕(OP)3,刻痕(C)3,刻痕(DS)3,白點1,其他紋路(全面性暗線)4,腦細胞2,CD向白霧線2 | 白點1 | OK | 720(680)
20190117 | CT-11 | SA77-150_BL_930(890) | SA77-150 | 890 |  | 2B772911705NN000 | 2B772911705NN000 | S | 0 |  | 32PAUO77-90117G |  |  |  | 0 | 0 |  |  | H30P | 6754A-30 | UCF-MB2-45 | SH206CAS |  | 4.6 | 2.95 | [6 empty] | 1.6 |  | 147 | 147 | 147 | 147 | [6 empty] | 刻痕(DS):0mm | 滴膠痕2,BKL白點2,刻痕(OP)2,刻痕(C)2,刻痕(DS)2,腦細胞2,其他紋路(全面性暗線)2,NIP壓傷2 | OK | OK | 930(890)
20190117 | CT-12 | GC426Q_840(760) | GC426Q-90 | 760 |  | 8C267911609NN000 | 8C267911609NN000 | B | 4 |  | 1DP0027A-90116E | 6NPCGB56-90114D | 40 | 40 | 950 | 724.28 |  |  | H33L | 6754A-30 | 6842A-40 | SH210AS | AS203 | 5.9 | 13 |  |  |  |  | 0.25 | 0.24 | -0.5 |  | 91 | 91 | 91 | 91 |  | 橫條花紋 | 刻痕 |  | 白點:432.0mm、刮傷:90mm、62.0mm、針點:515.0mm | 刮傷:62.0mm | 刻痕(OP):745.0mm~870mm、刻痕(C):745.0mm~870mm、刻痕(DS):745.0mm~870mm | 橫條花紋3,刻痕(OP)2,刻痕(C)2,刻痕(DS)3,白點1,刮傷2,針點1,雲霧斑3,NIP壓傷2,黑線2 | - | 刮傷1 | 840(760)
20190117 | CT-12 | GC426Q_800(760) | GC426Q-90 | 760 |  | 8C267911705NN000 | 8C267911705NN000 | B | 8 |  | 1DP0027A-90117B | 6NPCGB56-90114D | 20 | 20 | 885 | 676.4 |  |  | H33L | 6754A-30 | 6942A-40 | SH210AS | AS203 | [15 empty] | 橫條花紋 | 刻痕 |  | 白點:401.0mm、479.0mm、692.0mm、762.0mm、34.0mm、80mm、774.0mm、刮傷:61.0mm | 白點:34.0mm、80mm、774.0mm | 橫條花紋:735.0mm~786.0mm、刻痕(DS):735.0mm~786.0mm | 橫條花紋4,刻痕(DS)4,白點7,刮傷1,雲霧斑2,黑線2,NIP壓傷2,腦細胞2 | - | 白點3 | 800(760)
20190117 | SL-03 | GC426Q_800(760) | GC426Q-90 | 760 |  | 8C267911705NN000 | 8C267911705N3100 | B | 8 |  |  |  | 20 | 20 | 885 | 672.6 | 151.12 | 141.42 | H33L | 6754A-30 | 6942A-40 | SH210AS | AS203 | [15 empty] | 橫條花紋 | 刻痕 |  | 白點:401.0mm、479.0mm、692.0mm、762.0mm、34.0mm、80mm、774.0mm、刮傷:61.0mm | 白點:34.0mm、80mm、774.0mm | 橫條花紋:735.0mm~786.0mm、刻痕(DS):735.0mm~786.0mm | 橫條花紋4,刻痕(DS)4,白點7,刮傷1,腦細胞2,雲霧斑2,NIP壓傷2,黑線2 | - | 白點3 | 800(760)
20190117 | SL-04 | KL77-150_BL_800(760) | KL77-150 | 760 |  | 16772911703NN000 | 16772911703N4110 | S | 2 |  |  |  | 20 | 20 | 899 | 683.24 | 222.70 | 189.7 | H30P | 6754A-30 | T001B-45 | HG107 |  | 2.1 | 3.1 |  |  |  |  | -3.82 | -4.21 | 2.6 |  | 153 | 153 | 153 | 153 | [6 empty] | 橫條花紋:0mm~110mm、刻痕(OP):660mm~800mm、刻痕(C):660mm~800mm、刻痕(DS):660mm~800mm | 橫條花紋3,滴膠痕2,BKL白點2,刻痕(OP)3,刻痕(C)3,刻痕(DS)3,白點2,MD向暗線2,腦細胞2,其他紋路(全面性暗線)3 | 白點2 | OK | 800(760)
20190117 | SL-04 | SA77-150_BL_930(890) | SA77-150 | 890 |  | 8B772911606NN000 | 8B772911606N4200 | C | 1 |  |  |  | 20 | 20 | 813 | 725.35 | 239.94 | 208.94 | H30P | 6754A-30 | UCF-MB2-45 | SH206CAS |  | 5.5 | 1.5 |  |  |  |  | -1.65 | -1.99 | 1.7 |  | 147 | 147 | 147 | 147 |  | 反翹曲 | FR異物 | 刻痕 | 異物:143.0mm | 異物:143.0mm | 刻痕(DS):860mm~930mm | 滴膠痕2,BKL白點2,刻痕(OP)2,刻痕(C)2,刻痕(DS)4,刮傷7,異物1,腦細胞2 | 刻痕(DS)2,異物1 | 異物1 | 930(890)
20190117 | SL-04 | SA77-150_BL_930(890) | SA77-150 | 890 |  | 8B772911606NN000 | 8B772911606N4110 | C | 1 |  |  |  | 20 | 20 | 804 | 717.34 | 226.22 | 195.22 | H30P | 6754A-30 | UCF-MB2-45 | SH206CAS |  | 5.5 | 1.5 |  |  |  |  | -1.65 | -1.99 | 1.7 |  | 147 | 147 | 147 | 147 |  | 反翹曲 | FR異物 | 刻痕 | 異物:143.0mm | 異物:143.0mm | 刻痕(DS):860mm~930mm | 滴膠痕2,BKL白點2,刻痕(OP)2,刻痕(C)2,刻痕(DS)4,刮傷7,異物1,腦細胞2 | 刻痕(DS)2,異物1 | 異物1 | 930(890)
20190118 | CT-10 | GC360U_840(800) | GC360U-60 | 800 |  | 8A251911704NN000 | 8A251911704NN000 | B | 5 |  | 33P0025B-90116E | 6NPDFB45-90116B | 20 | 20 | 384 | 309.6 |  |  | CH8Q5Y | 6754A-30 | 6942A-40 | HG107AS | AS203 | [15 empty] | 斜向白霧線 |  |  | 針點:168.0mm、、刮傷:560mm | 針點:168.0mm、刮傷:560mm | 斜向白霧線:713.0mm~765.0mm | 白點2,針點1,刮傷2,雲霧斑3,黑線2,斜向白霧線4 | - | 針點1,刮傷1 | 840(800)
20190118 | CT-11 | SA77-150_BL_930(890) | SA77-150 | 890 |  | 8B772911707NN000 | 8B772911707NN000 | B | 0 |  | 32PAUO77-90117G |  | 20 | 20 | 1911 | 1703.46 |  |  | H30P | 6754A-30 | UCF-MB2-45 | SH206CAS | [16 empty] | 斜向白霧線 | 反翹曲 |  |  |  | 斜向白霧線:210mm~220mm | 滴膠痕2,BKL白點2,刻痕(OP)3,刻痕(C)3,刻痕(DS)3,腦細胞2,NIP壓傷3,其他紋路(全面性暗線)2,斜向白霧線4 | OK | OK | 930(890)
20190118 | SL-03 | SA77-150_BL_930(890) | SA77-150 | 890 |  | 8B772911707NN000 | 8B772911707N3200 | B | 0 |  |  |  | 20 | 20 | 995 | 885.55 | 281.58 | 250.58 | H30P | 6754A-30 | UCF-MB2-45 | SH206CAS | [16 empty] | 斜向白霧線 | 反翹曲 |  |  |  | 斜向白霧線:210mm~220mm | 滴膠痕2,BKL白點2,刻痕(OP)3,刻痕(C)3,刻痕(DS)3,斜向白霧線4,腦細胞2,NIP壓傷3,其他紋路(全面性暗線)2 | OK | OK | 930(890)
20190118 | SL-03 | SA77-150_BL_930(890) | SA77-150 | 890 |  | 8B772911707NN000 | 8B772911707N3110 | B | 0 |  |  |  | 20 | 20 | 887 | 789.43 | 246.28 | 215.28 | H30P | 6754A-30 | UCF-MB2-45 | SH206CAS | [16 empty] | 斜向白霧線 | 反翹曲 |  |  |  | 斜向白霧線:210mm~220mm | 滴膠痕2,BKL白點2,刻痕(OP)3,刻痕(C)3,刻痕(DS)3,斜向白霧線4,腦細胞2,NIP壓傷3,其他紋路(全面性暗線)2 | OK | OK | 930(890)
20190118 | SL-03 | GC360U_840(800) | GC360U-60 | 800 |  | 8A251911704NN000 | 8A251911704N3100 | B | 5 |  |  |  | 20 | 20 | 365 | 307.2 | 76.00 | 66.7 | CH8Q5Y | 6754A-30 | 6942A-40 | HG107AS | AS203 | [15 empty] | 斜向白霧線 |  |  | 刮傷:560mm、針點:168.0mm | 刮傷:560mm、針點:168.0mm | 斜向白霧線:713.0mm~765.0mm | 白點2,刮傷2,針點1,斜向白霧線4,雲霧斑3,黑線2 | - | 刮傷1,針點1 | 840(800)
20190119 | CT-06 | KL77-150_BL_800(760) | KL77-150 | 760 |  | 16772911907NN000 | 16772911907NN000 | B | 5 |  | 32P00066-90118D |  | 20 | 20 | 1400 | 1066.28 |  |  | H30P | 6754A-30 | T001B-45 | HG107 | [16 empty] | 橫條花紋 | 刻痕 |  |  |  | 橫條花紋:0mm~90mm、刻痕(OP):0mm~90mm | 橫條花紋4,滴膠痕2,BKL白點2,刻痕(OP)4,刻痕(C)3,刻痕(DS)4,白點8,刮傷1,其他紋路(全面性暗線)2 | 橫條花紋2,刻痕(OP)2,白點5 | OK | 800(760)
20190119 | CT-05 | KL77-150_BL_720(680) | KL77-150 | 680 |  | 85772911901NN000 | 85772911901NN000 | B | 4 |  | 72P00066-90118H |  | 20 | 20 | 1879 | 1281.12 | 393.98 | 355.98 | H30P | 6754A-30 | UCF-MB2-45 | HG107 |  | 4.9 | 3.3 |  |  |  |  | -2.09 | -2.59 | 3 |  | 151 | 151 | 151 | 151 |  | 橫條花紋 | 刻痕 |  |  |  | 橫條花紋:0mm~130mm、刻痕(OP):0mm~130mm | 橫條花紋4,滴膠痕2,BKL白點2,刻痕(OP)4,刻痕(C)4,刻痕(DS)4,白點3,刮傷2,腦細胞2,花紋2,其他紋路(全面性暗線)3 | 橫條花紋2,刻痕(OP)2,白點2,刮傷2 | OK | 720(680)
20190120 | SL-04 | KL77-150_BL_800(760) | KL77-150 | 760 |  | 16772911907NN000 | 16772911907N4110 | B | 5 |  |  |  | 20 | 20 | 683 | 520.6 | 155.26 | 145.56 | H30P | 6754A-30 | T001B-45 | HG107 | [16 empty] | 橫條花紋 | 刻痕 |  |  |  | 橫條花紋:0mm~90mm、刻痕(OP):0mm~90mm | 橫條花紋4,滴膠痕2,BKL白點2,刻痕(OP)4,刻痕(C)3,刻痕(DS)4,白點8,刮傷1,其他紋路(全面性暗線)2 | 橫條花紋2,刻痕(OP)2,白點5 | OK | 800(760)
20190120 | SL-04 | KL77-150_BL_800(760) | KL77-150 | 760 |  | 16772911907NN000 | 16772911907N4210 | B | 5 |  |  |  | 20 | 20 | 683 | 520.6 | 155.30 | 145.6 | H30P | 6754A-30 | T001B-45 | HG107 | [16 empty] | 橫條花紋 | 刻痕 |  |  |  | 橫條花紋:0mm~90mm、刻痕(OP):0mm~90mm | 橫條花紋4,滴膠痕2,BKL白點2,刻痕(OP)4,刻痕(C)3,刻痕(DS)4,白點8,刮傷1,其他紋路(全面性暗線)2 | 橫條花紋2,刻痕(OP)2,白點5 | OK | 800(760)
20190121 | CT-12 | GC426Q_800(760) | GC426Q-90 | 760 |  | 8C267912101NN000 | 8C267912101NN000 | B | 4 |  | 5DP0027A-90116C | 6NPDFB46-90120E | 20 | 20 | 1095 | 836 | 200.44 | 167.44 | H33L | 6754A-30 | 6942A-40 | SH210AS | AS203 | 8.1 | 6.3 |  |  |  |  | -1.48 | -0.065 | -0.8 |  | 95 | 93 | 91 | 93 |  | 橫條花紋 | 反翹曲 | 刻痕 | 白點:762.0mm、白霧點:47.0mm、刮傷:233.0mm、734.0mm | 白點:762.0mm、白霧點:47.0mm | 橫條花紋:680mm~800mm、刻痕(DS):680mm~800mm | 橫條花紋4,刻痕(OP)2,刻痕(C)2,刻痕(DS)4,白點1,白霧點1,刮傷2,雲霧斑3,NIP壓傷2,黑線2 | - | 白點1,白霧點1 | 800(760)
20190121 | SL-03 | KL77-150_BL_720(680) | KL77-150 | 680 |  | 85772911906NN000 | 85772912102S3110 | B | 0 |  |  |  | 20 | 20 | 477 | 324.36 | 102.58 | 93.28 | [5 empty] | 5.3 | 2.8 |  |  |  |  | -2.44 | -1.39 | 3.2 |  | 150 | 151 | 151 | 150 |  | 正紋 |  |  |  |  | 正紋:606.0mm~760mm | 橫條花紋3,滴膠痕2,BKL白點2,刻痕(OP)3,刻痕(C)3,刻痕(DS)3,腦細胞2,其他紋路(全面性暗線)2,正紋2 | OK | OK | 720(680)
20190122 | CT-06 | KL77-150_BL_720(680) | KL77-150 | 680 |  | 76772912203NN000 | 76772912203NN000 | B | 2 |  | 32P00066-90121L |  | 20 | 20 | 1925 | 1312.4 | 405.60 | 366.6 | V7611 | 6754A-30 | UCF-MB2-45 | HG107 | [16 empty] | 橫條花紋 | PET管底痕 | 刻痕 |  |  | 橫條花紋:0mm~110mm、580mm~720mm | 橫條花紋4,滴膠痕2,BKL白點2,刻痕(OP)4,刻痕(C)3,刻痕(DS)4,白點1,刮傷3,腦細胞3,PET管底痕4,其他紋路(全面性暗線)3 | 橫條花紋2,刻痕(OP)2,刻痕(DS)2,刮傷2,PET管底痕4 | OK | 720(680)
20190122 | SL-04 | GC426Q_800(760) | GC426Q-90 | 760 |  | 8E267912202NN000 | 8E267912202N4110 | B | 14 |  |  |  | 20 | 20 | 1276 | 969.76 | 221.26 | 188.26 | H33L | 6754A-30 | 6942A-40 | SH210AS | AS203 | [15 empty] | 橫條花紋 | 點大(白霧點) | 點大(針點) | 白點:58.0mm、81.0mm、227.0mm、339.0mm、511.0mm、580mm、白霧點:95.0mm、120mm、618.0mm、刮傷:322.0mm、380mm、634.0mm、39.0mm、針點:676.0mm | 白點:580mm、白霧點:95.0mm、120mm、618.0mm、刮傷:39.0mm、針點:676.0mm | 橫條花紋:757.0mm~800mm、刻痕(DS):757.0mm~800mm | 橫條花紋4,刻痕(OP)3,刻痕(C)2,刻痕(DS)4,白點6,白霧點3,刮傷4,針點1,雲霧斑4,NIP壓傷2,黑線2 | - | 白點1,白霧點3,刮傷1,針點1 | 800(760)
20190122 | CT-14 | GC426Q_800(760) | GC426Q-90 | 760 |  | 8E267912202NN000 | 8E267912202NN000 | B | 14 |  | 5DP0027A-90115C | 6NPDFE46-90121J | 20 | 20 | 3904 | 2972.36 |  |  | H33L | 6754A-30 | 6942A-40 | SH210AS | AS203 | [15 empty] | 橫條花紋 | 點大(白霧點) | 點大(針點) | 白點:58.0mm、81.0mm、227.0mm、339.0mm、511.0mm、580mm、白霧點:95.0mm、120mm、618.0mm、刮傷:322.0mm、380mm、634.0mm、39.0mm、針點:676.0mm | 白點:580mm、白霧點:95.0mm、120mm、618.0mm、刮傷:39.0mm、針點:676.0mm | 橫條花紋:757.0mm~800mm、刻痕(DS):757.0mm~800mm | 橫條花紋4,刻痕(OP)3,刻痕(C)2,刻痕(DS)4,白點6,白霧點3,刮傷4,針點1,雲霧斑4,NIP壓傷2,黑線2 | - | 白點1,白霧點3,刮傷1,針點1 | 800(760)
20190122 | SL-04 | GC426Q_800(760) | GC426Q-90 | 760 |  | 8E267912202NN000 | 8E267912202N4300 | B | 14 |  |  |  | 20 | 20 | 1974 | 1500.24 | 329.52 | 296.52 | H33L | 6754A-30 | 6942A-40 | SH210AS | AS203 | [15 empty] | 橫條花紋 | 點大(白霧點) | 點大(針點) | 白點:58.0mm、81.0mm、227.0mm、339.0mm、511.0mm、580mm、白霧點:95.0mm、120mm、618.0mm、刮傷:322.0mm、380mm、634.0mm、39.0mm、針點:676.0mm | 白點:580mm、白霧點:95.0mm、120mm、618.0mm、刮傷:39.0mm、針點:676.0mm | 橫條花紋:757.0mm~800mm、刻痕(DS):757.0mm~800mm | 橫條花紋4,刻痕(OP)3,刻痕(C)2,刻痕(DS)4,白點6,白霧點3,刮傷4,針點1,雲霧斑4,NIP壓傷2,黑線2 | - | 白點1,白霧點3,刮傷1,針點1 | 800(760)
20190122 | SL-04 | GC426Q_800(760) | GC426Q-90 | 760 |  | 8E267912202NN000 | 8E267912202N4210 | B | 14 |  |  |  | 20 | 20 | 600 | 456 | 102.10 | 92.4 | H33L | 6754A-30 | 6942A-40 | SH210AS | AS203 | [15 empty] | 橫條花紋 | 點大(白霧點) | 點大(針點) | 白點:58.0mm、81.0mm、227.0mm、339.0mm、511.0mm、580mm、白霧點:95.0mm、120mm、618.0mm、刮傷:322.0mm、380mm、634.0mm、39.0mm、針點:676.0mm | 白點:580mm、白霧點:95.0mm、120mm、618.0mm、刮傷:39.0mm、針點:676.0mm | 橫條花紋:757.0mm~800mm、刻痕(DS):757.0mm~800mm | 橫條花紋4,刻痕(OP)3,刻痕(C)2,刻痕(DS)4,白點6,白霧點3,刮傷4,針點1,雲霧斑4,NIP壓傷2,黑線2 | - | 白點1,白霧點3,刮傷1,針點1 | 800(760)
20190123 | CT-12 | GC426Q_800(760) | GC426Q-90 | 760 |  | 8C267912301NN000 | 8C267912301NN000 | B | 3 |  | 1DP0027A-90122D | 6NPCFB45-90119G | 20 | 20 | 761 | 605.72 |  |  | H33L | 6754A-30 | 6942A-40 | SH210AS | AS203 | 7 | 4.8 |  |  |  |  | -0.735 | -0.780 | -0.7 |  | 93 | 93 | 90 | 92 |  | 橫條花紋 | 刻痕 | 輝度(%) | 白點:129.0mm、448.0mm、白霧點:658.0mm | 白點:129.0mm、448.0mm、白霧點:658.0mm | 橫條花紋:760mm~800mm、刻痕(DS):760mm~800mm | 橫條花紋4,刻痕(OP)2,刻痕(DS)4,白點2,白霧點1,腦細胞2,雲霧斑4,NIP壓傷2,黑線2 | - | 橫條花紋2,刻痕(DS)2,白點2,白霧點1 | 800(760)
20190123 | CT-05 | KL77-150_BL_880(840) | KL77-150 | 840 |  | 85772912207NN000 | 85772912207NN000 | B | 0 |  | 72P00066-90122E |  | 20 | 20 | 822 | 690.48 | 226.12 | 193.12 | H30P | 6754A-30 | UCF-MB2-45 | HG107 | [16 empty] | 橫條花紋 | 刻痕 |  |  |  | 橫條花紋:0mm~150mm、750mm~880mm、刻痕(OP):0mm~150mm、刻痕(DS):750mm~880mm | 橫條花紋4,滴膠痕3,BKL白點2,刻痕(OP)4,刻痕(C)2,刻痕(DS)4,彩虹紋2,花紋3,其他紋路(全面性暗線)3 | OK | OK | 880(840)
20190125 | SL-03 | KL77-150_BL_720(680) | KL77-150 | 680 |  | 15772912502NN000 | 15772912502N3110 | B | 2 |  |  |  | 20 | 20 | 960 | 652.8 | 220.78 | 181.78 | H30P | 6754A-30 | UCF-MB2-45 | HG107 | [16 empty] | 橫條花紋 | 刻痕 |  |  |  | 橫條花紋:0mm~43.0mm、刻痕(OP):0mm~43.0mm | 橫條花紋4,滴膠痕2,BKL白點2,刻痕(OP)4,刻痕(C)3,刻痕(DS)3,白點4,腦細胞3,其他紋路(全面性暗線)3 | 橫條花紋2,刻痕(OP)2,白點2 | OK | 720(680)
20190125 | SL-04 | GC360U_840(800) | GC360U-60 | 800 |  | 8A251912501NN000 | 8A251912501N4110 | B | 2 |  |  |  | 20 | 20 | 650 | 520 | 90.90 | 81.6 | CH8Q5Y | 6754A-30 | 6942A-40 | HG107AS | AS203 | 12 | 10.10 |  |  |  |  | -2.39 | -2.09 | -2.8 |  | 65 | 66 | 65 | 65.3 |  | CD向暗線 | 斜向白霧線 | 斜向暗線 | 缺膠型白點:274.0mm | 缺膠型白點:274.0mm | CD向暗線:0mm~840mm、斜向白霧線:752.0mm~755.0mm、斜向暗線:490mm~720mm、全面性白霧:0mm~840mm | 刮傷1,缺膠型白點1,CD向暗線4,斜向白霧線4,腦細胞2,雲霧斑3,黑線2,斜向暗線4,全面性白霧4 | - | 缺膠型白點1,斜向暗線2 | 840(800)
20190125 | CT-05 | KL77-150_BL_720(680) | KL77-150 | 680 |  | 15772912502NN000 | 15772912502NN000 | B | 2 |  | 72P00066-90124I |  | 20 | 20 | 1943 | 1324.64 |  |  | H30P | 6754A-30 | UCF-MB2-45 | HG107 | [16 empty] | 橫條花紋 | 刻痕 |  |  |  | 橫條花紋:0mm~43.0mm、刻痕(OP):0mm~43.0mm | 橫條花紋4,滴膠痕2,BKL白點2,刻痕(OP)4,刻痕(C)3,刻痕(DS)3,白點4,腦細胞3,其他紋路(全面性暗線)3 | 橫條花紋2,刻痕(OP)2,白點2 | OK | 720(680)
20190125 | CT-10 | GC360U_840(800) | GC360U-60 | 800 |  | 8A251912501NN000 | 8A251912501NN000 | B | 2 |  | 13P0025B-90123A | 6NPCGD45-90122D | 20 | 20 | 3898 | 3124 |  |  | CH8Q5Y | 6754A-30 | 6942A-40 | HG107AS | AS203 | 12 | 10.10 |  |  |  |  | -2.39 | -2.09 | -2.8 |  | 65 | 66 | 65 | 65.3 |  | CD向暗線 | 斜向暗線 | 斜向白霧線 | 缺膠型白點:274.0mm、 | 缺膠型白點:274.0mm | CD向暗線:0mm~840mm、斜向暗線:490mm~720mm、斜向白霧線:752.0mm~755.0mm、全面性白霧:0mm~840mm | 缺膠型白點1,刮傷1,CD向暗線4,斜向暗線4,斜向白霧線4,雲霧斑3,黑線2,腦細胞2,全面性白霧4 | - | 缺膠型白點1,斜向暗線2 | 840(800)
20190125 | CT-09 | GC365H_840(800) | GC365H-65 | 800 |  | 69771912502NN000 | 69771912502NN000 | T | 0 |  | 71P00066-90123A |  |  |  | 0 | 0 |  |  | CH1Q5 | 6754A-30 | UCF-MB2-45 | HG107 | [16 empty] | FR壓傷 | 凹凸點 |  |  |  | FR壓傷:288.0mm、凹凸點:510mm | 白點1,FR壓傷4,PET管底痕3 | 白點1 | OK | 840(800)
20190125 | SL-04 | GC360U_840(800) | GC360U-60 | 800 |  | 8A251912501NN000 | 8A251912501N4410 | B | 2 |  |  |  | 20 | 20 | 650 | 520 | 91.06 | 81.76 | CH8Q5Y | 6754A-30 | 6942A-40 | HG107AS | AS203 | 12 | 10.10 |  |  |  |  | -2.39 | -2.09 | -2.8 |  | 65 | 66 | 65 | 65.3 |  | 斜向暗線 |  |  | 缺膠型白點:274.0mm | 缺膠型白點:274.0mm | 斜向暗線:490mm~720mm | 刮傷1,缺膠型白點1,CD向暗線2,斜向白霧線3,腦細胞2,雲霧斑3,黑線2,斜向暗線4,全面性白霧3 | - | 缺膠型白點1 | 840(800)
20190125 | SL-04 | GC360U_840(800) | GC360U-60 | 800 |  | 8A251912501NN000 | 8A251912501N4310 | B | 2 |  |  |  | 20 | 20 | 650 | 520 | 90.98 | 81.68 | CH8Q5Y | 6754A-30 | 6942A-40 | HG107AS | AS203 | 12 | 10.10 |  |  |  |  | -2.39 | -2.09 | -2.8 |  | 65 | 66 | 65 | 65.3 |  | 斜向暗線 |  |  | 缺膠型白點:274.0mm | 缺膠型白點:274.0mm | 斜向暗線:490mm~720mm | 刮傷1,缺膠型白點1,CD向暗線3,斜向白霧線3,腦細胞2,雲霧斑3,黑線2,斜向暗線4,全面性白霧3 | - | 缺膠型白點1,斜向暗線2 | 840(800)
20190125 | SL-04 | GC360U_840(800) | GC360U-60 | 800 |  | 8A251912501NN000 | 8A251912501N4210 | B | 2 |  |  |  | 20 | 20 | 650 | 520 | 91.06 | 81.76 | CH8Q5Y | 6754A-30 | 6942A-40 | HG107AS | AS203 | 12 | 10.10 |  |  |  |  | -2.39 | -2.09 | -2.8 |  | 65 | 66 | 65 | 65.3 |  | CD向暗線 | 斜向白霧線 | 斜向暗線 | 缺膠型白點:274.0mm | 缺膠型白點:274.0mm | CD向暗線:0mm~840mm、斜向白霧線:752.0mm~755.0mm、斜向暗線:490mm~720mm、全面性白霧:0mm~840mm | 刮傷1,缺膠型白點1,CD向暗線4,斜向白霧線4,腦細胞2,雲霧斑3,黑線2,斜向暗線4,全面性白霧4 | - | 缺膠型白點1,斜向暗線2 | 840(800)
20190125 | SL-03 | GC426Q_800(760) | GC426Q-90 | 760 |  | 8C267912301NN000 | 8C267912501S3110 | B | 3 |  |  |  | 20 | 20 | 710 | 539.6 | 117.08 | 107.38 | H33L | 6754A-30 | 6942A-40 | SH210AS | AS203 | 7 | 4.8 |  |  |  |  | -0.735 | -0.780 | -0.7 |  | 93 | 93 | 90 | 92 |  | 橫條花紋 | 刻痕 | 輝度(%) | 白點:129.0mm、448.0mm、白霧點:658.0mm | 白點:129.0mm、448.0mm、白霧點:658.0mm | 橫條花紋:760mm~800mm、刻痕(DS):760mm~800mm | 橫條花紋4,刻痕(OP)2,刻痕(DS)4,白點2,白霧點1,腦細胞2,雲霧斑4,NIP壓傷2,黑線2 | - | 橫條花紋2,刻痕(DS)2,白點2,白霧點1 | 800(760)
20190126 | CT-11 | KA77-150_BL_800(760) | KA77-150 | 760 |  | 8B772912605NN000 | 8B772912605NN000 | B | 3 |  | 32PAUO77-90117H |  | 20 | 20 | 1911 | 1456.92 | 434.26 | 401.26 | H30P | 6754A-30 | UCF-MB2-45 | HG107AS |  | 6 | 2.7 |  |  |  |  | -1.15 | -1.17 | 2.8 |  | 150 | 150 | 150 | 150 |  | 刻痕 |  |  |  |  | 刻痕(OP):0mm~110mm、刻痕(C):360mm~380mm | 滴膠痕2,BKL白點3,刻痕(OP)4,刻痕(C)4,刻痕(DS)4,白點3,腦細胞2,NIP壓傷2 | 刻痕(OP)2,刻痕(C)2,白點3 | OK | 800(760)
20190126 | SL-03 | KL77-150_BL_720(680) | KL77-150 | 680 |  | 16772912507NN000 | 16772912507N3110 | B | 5 |  |  |  | 698 | 20 | 991 | 673.88 | 226.18 | 188.18 | H30P | 6754A-30 | UCF-MB2-45 | HG107 | [16 empty] | 橫條花紋 | PET異物 | 刻痕 | 異物:75.0mm、102.0mm |  | 橫條花紋:0mm~150mm、刻痕(OP):0mm~150mm | 橫條花紋4,滴膠痕2,BKL白點2,刻痕(OP)4,刻痕(C)2,刻痕(DS)4,白點3,刮傷4,異物2,腦細胞3 | 橫條花紋2,刻痕(OP)2,白點1,刮傷2,異物2 | OK | 720(680)
20190126 | SL-04 | GC360U_840(800) | GC360U-60 | 800 |  | 8A251912601NN000 | 8A251912601N4110 | Q | 8 |  |  |  | 20 | 20 | 650 | 520 | 91.12 | 81.42 | CH8Q5Y | 6754A-30 | 6942A-40 | HG107AS | AS203 | 12.75 | 6.7 |  |  |  |  | -4.70 | -6.70 | -2.3 |  | 66 | 66 | 64 | 65.3 |  | 斜向白霧線 | 點亮(刮傷) |  | 刮傷:322.0mm、801.0mm、810mm、564.0mm | 刮傷:322.0mm、801.0mm、810mm、564.0mm | 斜向白霧線:0mm~290mm、560mm~565.0mm | 白點3,刮傷5,斜向白霧線4,腦細胞2,雲霧斑4,NIP壓傷2,黑線2 | OK | 刮傷4,斜向白霧線2 | 840(800)
20190126 | SL-04 | GC360U_840(800) | GC360U-60 | 800 |  | 8A251912601NN000 | 8A251912601N4500 | Q | 8 |  |  |  | 20 | 20 | 677 | 541.6 | 102.22 | 92.92 | CH8Q5Y | 6754A-30 | 6942A-40 | HG107AS | AS203 | 12.75 | 6.7 |  |  |  |  | -4.70 | -6.70 | -2.3 |  | 66 | 66 | 64 | 65.3 |  | 斜向白霧線 | 點亮(刮傷) |  | 刮傷:322.0mm、801.0mm、810mm、564.0mm | 刮傷:322.0mm、801.0mm、810mm、564.0mm | 斜向白霧線:0mm~290mm、560mm~565.0mm | 白點3,刮傷5,斜向白霧線4,腦細胞2,雲霧斑4,NIP壓傷2,黑線2 | OK | 刮傷4,斜向白霧線2 | 840(800)
20190126 | SL-03 | KL77-150_BL_720(680) | KL77-150 | 680 |  | 16772912507NN000 | 16772912507N3200 | B | 3 |  |  |  | 698 | 20 | 939 | 638.52 | 220.32 | 182.32 | H30P | 6754A-30 | UCF-MB2-45 | HG107 | [16 empty] | 橫條花紋 | 刻痕 |  |  |  | 橫條花紋:0mm~150mm、刻痕(OP):0mm~150mm | 橫條花紋4,滴膠痕2,BKL白點2,刻痕(OP)4,刻痕(C)2,刻痕(DS)4,白點3,刮傷4,腦細胞3 | 橫條花紋2,刻痕(OP)2,白點1,刮傷2 | OK | 720(680)
20190126 | CT-06 | KL77-150_BL_720(680) | KL77-150 | 680 |  | 16772912507NN000 | 16772912507NN000 | B | 5 |  | 32P00066-90125B |  | 698 | 20 | 1951 | 1328.72 |  |  | H30P | 6754A-30 | UCF-MB2-45 | HG107 | [16 empty] | 橫條花紋 | 刻痕 | PET異物 | 異物:75.0mm、102.0mm |  | 橫條花紋:0mm~105.0mm、刻痕(OP):0mm~105.0mm | 橫條花紋4,滴膠痕2,BKL白點2,刻痕(OP)4,刻痕(C)2,刻痕(DS)4,白點3,刮傷4,異物2,腦細胞3 | 橫條花紋2,刻痕(OP)2,白點1,刮傷2,異物2 | OK | 720(680)
20190126 | CT-10 | GC360U_840(800) | GC360U-60 | 800 |  | 8A251912601NN000 | 8A251912601NN000 | Q | 8 |  | 13P0025B-90123A | 6NPDFB45-90121D | 20 | 20 | 3333 | 2670.4 |  |  | CH8Q5Y | 6754A-30 | 6942A-40 | HG107AS | AS203 | 12.75 | 6.7 |  |  |  |  | -4.70 | -6.70 | -2.3 |  | 66 | 66 | 64 | 65.3 |  | 斜向白霧線 | 點亮(刮傷) |  | 刮傷:322.0mm、801.0mm、810mm、564.0mm | 刮傷:322.0mm、801.0mm、810mm、564.0mm | 斜向白霧線:270mm~330mm、540mm~580mm | 白點3,刮傷5,斜向白霧線4,腦細胞2,雲霧斑4,NIP壓傷2,黑線2 | OK | 刮傷4,斜向白霧線2 | 840(800)
20190126 | SL-04 | GC360U_840(800) | GC360U-60 | 800 |  | 8A251912601NN000 | 8A251912601N4410 | Q | 8 |  |  |  | 20 | 20 | 650 | 520 | 91.52 | 81.82 | CH8Q5Y | 6754A-30 | 6942A-40 | HG107AS | AS203 | 12.75 | 6.7 |  |  |  |  | -4.70 | -6.70 | -2.3 |  | 66 | 66 | 64 | 65.3 |  | 斜向白霧線 | 點亮(刮傷) |  | 刮傷:322.0mm、801.0mm、810mm、564.0mm | 刮傷:322.0mm、801.0mm、810mm、564.0mm | 斜向白霧線:0mm~290mm、560mm~565.0mm | 白點3,刮傷5,斜向白霧線4,腦細胞2,雲霧斑4,NIP壓傷2,黑線2 | OK | 刮傷4,斜向白霧線2 | 840(800)
20190126 | SL-04 | GC360U_840(800) | GC360U-60 | 800 |  | 8A251912601NN000 | 8A251912601N4310 | Q | 8 |  |  |  | 20 | 20 | 650 | 520 | 91.42 | 81.72 | CH8Q5Y | 6754A-30 | 6942A-40 | HG107AS | AS203 | 12.75 | 6.7 |  |  |  |  | -4.70 | -6.70 | -2.3 |  | 66 | 66 | 64 | 65.3 |  | 斜向白霧線 | 點亮(刮傷) |  | 刮傷:322.0mm、801.0mm、810mm、564.0mm | 刮傷:322.0mm、801.0mm、810mm、564.0mm | 斜向白霧線:0mm~290mm、560mm~565.0mm | 白點3,刮傷5,斜向白霧線4,腦細胞2,雲霧斑4,NIP壓傷2,黑線2 | OK | 刮傷4,斜向白霧線2 | 840(800)
20190126 | CT-11 | KA77-150_BL_800(760) | KA77-150 | 760 |  | 8B772912503NN000 | 8B772912503NN000 | B | 1 |  | 72PAUO77-90120D |  | 20 | 20 | 1821 | 1387.76 | 423.42 | 384.42 | H30P | 6754A-30 | UCF-MB2-45 | HG107AS |  | 4.6 | 2.4 |  |  |  |  | 4.66 | -3.15 | 3 |  | 150 | 150 | 150 | 150 |  | 花紋 |  |  |  |  | 花紋:0mm~80mm | 刻痕(OP)4,刻痕(C)3,刻痕(DS)4,橫條花紋4,滴膠痕3,BKL白點2,白點1,腦細胞2,花紋4 | 白點1 | OK | 800(760)
20190126 | CT-06 | KL77-150_BL_720(680) | KL77-150 | 680 |  | 76772912602NN000 | 76772912602NN000 | B | 1 |  | 32P00066-90124G |  | 20 | 20 | 455 | 312.8 | 1 | 0 | V7611 | 6754A-30 | UCF-MB2-45 | HG107 | [7 empty] | -3.42 | -4.02 | 2.6 | [6 empty] | 橫條花紋 | PET紋路 | 刻痕 |  |  | 橫條花紋:0mm~73.0mm、647.0mm~720mm、刻痕(OP):0mm~73.0mm、刻痕(DS):647.0mm~720mm | 橫條花紋3,滴膠痕2,BKL白點3,刻痕(OP)4,刻痕(C)3,刻痕(DS)4,白點2,腦細胞2,其他紋路(全面性暗線)3,PET紋路3 | 刻痕(OP)2,白點1 | OK | 720(680)
20190126 | SL-04 | GC360U_840(800) | GC360U-60 | 800 |  | 8A251912601NN000 | 8A251912601N4210 | Q | 8 |  |  |  | 20 | 20 | 650 | 520 | 91.12 | 81.42 | CH8Q5Y | 6754A-30 | 6942A-40 | HG107AS | AS203 | 12.75 | 6.7 |  |  |  |  | -4.70 | -6.70 | -2.3 |  | 66 | 66 | 64 | 65.3 |  | 斜向白霧線 | 點亮(刮傷) |  | 刮傷:322.0mm、801.0mm、810mm、564.0mm | 刮傷:322.0mm、801.0mm、810mm、564.0mm | 斜向白霧線:0mm~290mm、560mm~565.0mm | 白點3,刮傷5,斜向白霧線4,腦細胞2,雲霧斑4,NIP壓傷2,黑線2 | OK | 刮傷4,斜向白霧線2 | 840(800)
20190126 | CT-14 | GC426Q_840(760) | GC426Q-90 | 760 |  | 3E267912607NN000 | 3E267912607NN000 | Q | 2 |  | 1DP0027A-90124G | 6NPCFB46-90126K |  |  | 0 | 0 |  |  | H33L | 6754A-30 | 6942A-40 | SH210AS | AS203 | 3.3 | 7 |  |  | 25.57 |  | -2.59 | -2.83 | -0.7 |  | 92 | 95 | 93 | 93 |  | 輝度(%) |  |  | 白點:59.0mm、針點:488.0mm | 白點:59.0mm、針點:488.0mm | MD向刮傷:670mm | 白點1,針點1,雲霧斑3,NIP壓傷2,黑線2 | - | 白點1,針點1 | 840(760)
20190127 | CT-07 | GC327S_840(800) | GC327S-95 | 800 |  | 87277912701NN000 | 87277912701NN000 | B | 9 |  | 31P00066-90126C | 6NPCFE48-90124A | 20 | 20 | 1735 | 1393.6 | 313.28 | 280.28 | H33L | 6754A-30 | 6842A-40 | UH9903AS | AS203 | 6.5 | 13.3 |  |  |  |  | 3.07 | 2.25 | 1.4 |  | 98 | 100 | 99 | 99 |  | NIP壓傷 | 點多(白點) |  | 白點:152.0mm、385.0mm、532.0mm、 | 白點:152.0mm、385.0mm、532.0mm | NIP壓傷:598.0mm~612.0mm | 橫條花紋2,刻痕(OP)2,刻痕(C)2,刻痕(DS)2,白點5,刮傷4,腦細胞2,雲霧斑4,NIP壓傷4,黑線2 | - | 白點3,NIP壓傷2 | 840(800)
20190127 | CT-14 | GC426Q_840(760) | GC426Q-90 | 760 |  | 8E267912608NN000 | 8E267912608NN000 | Q | 4 |  | 1DP0027A-90124G | 6NPCFB46-90126K | 40 | 40 | 338 | 259.92 | 68.70 | 59.4 | H33L | 6754A-30 | 6942A-40 | SH210AS | AS203 | 7.5 | 6.9 |  |  |  |  | -2.38 | -0.530 | -0.7 |  | 91 | 94 | 92 | 92 |  | 輝度(%) |  |  | 刮傷:198.0mm、342.0mm、針點:265.0mm、735.0mm | 針點:265.0mm、735.0mm | MD向刮傷:670mm | 刮傷2,針點2,雲霧斑3,黑線2,NIP壓傷2 | - | 針點2 | 840(760)
20190127 | CT-11 | KA77-150_BL_800(760) | KA77-150 | 760 |  | 8B772912705NN000 | 8B772912705NN000 | B | 1 |  | 72PAUO77-90126F |  | 20 | 20 | 1914 | 1459.2 | 439.32 | 406.32 | H30P | 6754A-30 | UCF-MB2-45 | HG107AS |  | 5.5 | 3.2 |  |  |  |  | -2.91 | -3.48 | 2.8 |  | 151 | 152 | 151 | 151 |  | 斜向白霧線 |  |  |  |  | 斜向白霧線:280mm~355.0mm | 滴膠痕2,BKL白點3,刻痕(OP)3,刻痕(C)2,刻痕(DS)2,白點1,斜向白霧線4,腦細胞2,花紋2,NIP壓傷2 | 白點1 | OK | 800(760)
20190128 | CT-05 | KL66-150_BL_740(700) | KL66-150 | 700 |  | 85662912801NN000 | 85662912801NN000 | B | 4 |  | 72P00066-90127C |  | 20 | 20 | 1946 | 1365.7 |  |  | V7611 | 6754A-30 | UCF-MB2-45 | Z106B |  | 5.0 | 1.8 |  |  |  |  | -1.90 | -1.64 | 1.1 |  | 150 | 151 | 149 | 150 |  | 橫條花紋 | 刻痕 |  |  |  | 橫條花紋:0mm~93.0mm、刻痕(OP):0mm~93.0mm | 橫條花紋4,滴膠痕2,BKL白點2,刻痕(OP)4,刻痕(C)3,刻痕(DS)3,白點4,刮傷1,其他紋路(全面性暗線)4 | 白點4 | OK | 740(700)
20190128 | CT-10 | GC360U_840(800) | GC360U-60 | 800 |  | 8A251912801NN000 | 8A251912801NN000 | B | 4 |  | 33P0025B-90122I | 6NPCGB45-90121D | 20 | 20 | 3807 | 3049.6 |  |  | CH8Q5Y | 6754A-30 | 6942A-40 | HG107AS | AS203 | 9.2 | 6 |  |  |  |  | -2.60 | -6.10 | -1.8 |  | 62 | 65 | 62 | 63 |  | 斜向白霧線 | 點亮(白點) |  | 白點:509.0mm、56.0mm、缺膠型白點:567.0mm | 白點:509.0mm、56.0mm、缺膠型白點:567.0mm | 斜向白霧線:660mm~840mm | 橫條花紋2,刻痕(OP)2,刻痕(C)2,刻痕(DS)2,白點3,缺膠型白點1,雲霧斑4,NIP壓傷2,黑線2,斜向白霧線4 | - | 白點2,缺膠型白點1 | 840(800)
20190128 | SL-04 | GC360U_840(800) | GC360U-60 | 800 |  | 8A251912801NN000 | 8A251912801N4410 | B | 4 |  |  |  | 20 | 20 | 650 | 520 | 89.68 | 80.38 | CH8Q5Y | 6754A-30 | 6942A-40 | HG107AS | AS203 | 9.2 | 6 |  |  |  |  | -2.60 | -6.10 | -1.8 |  | 62 | 65 | 62 | 63 |  | 斜向白霧線 | 點亮(白點) |  | 白點:509.0mm、56.0mm、缺膠型白點:567.0mm | 白點:509.0mm、56.0mm、缺膠型白點:567.0mm | 斜向白霧線:735.0mm~835.0mm | 橫條花紋2,刻痕(OP)2,刻痕(C)2,刻痕(DS)2,白點3,缺膠型白點1,雲霧斑4,NIP壓傷2,黑線2,斜向白霧線4 | - | 白點2,缺膠型白點1 | 840(800)
20190128 | SL-04 | GC360U_840(800) | GC360U-60 | 800 |  | 8A251912801NN000 | 8A251912801N4110 | B | 4 |  |  |  | 20 | 20 | 650 | 520 | 89.40 | 80.1 | CH8Q5Y | 6754A-30 | 6942A-40 | HG107AS | AS203 | 9.2 | 6 |  |  |  |  | -2.60 | -6.10 | -1.8 |  | 62 | 65 | 62 | 63 |  | 斜向白霧線 | 點亮(白點) |  | 白點:509.0mm、56.0mm、缺膠型白點:567.0mm | 白點:509.0mm、56.0mm、缺膠型白點:567.0mm | 斜向白霧線:735.0mm~835.0mm | 橫條花紋2,刻痕(OP)2,刻痕(C)2,刻痕(DS)2,白點3,缺膠型白點1,斜向白霧線4,雲霧斑4,NIP壓傷2,黑線2 | - | 白點2,缺膠型白點1 | 840(800)
20190128 | SL-04 | GC360U_840(800) | GC360U-60 | 800 |  | 8A251912801NN000 | 8A251912801N4510 | B | 4 |  |  |  | 20 | 20 | 649 | 520 | 89.76 | 80.46 | CH8Q5Y | 6754A-30 | 6942A-40 | HG107AS | AS203 | 9.2 | 6 |  |  |  |  | -2.60 | -6.10 | -1.8 |  | 62 | 65 | 62 | 63 |  | 斜向白霧線 | 點亮(白點) |  | 白點:509.0mm、56.0mm、缺膠型白點:567.0mm | 白點:509.0mm、56.0mm、缺膠型白點:567.0mm | 斜向白霧線:735.0mm~835.0mm | 橫條花紋2,刻痕(OP)2,刻痕(C)2,刻痕(DS)2,白點3,缺膠型白點1,斜向白霧線4,雲霧斑4,NIP壓傷2,黑線2 | - | 白點2,缺膠型白點1 | 840(800)
20190128 | CT-11 | KA77-150_BL_800(760) | KA77-150 | 760 |  | 8B772912804NN000 | 8B772912804NN000 | B | 1 |  | 32PAUO77-90127I |  | 20 | 20 | 1914 | 1456.92 |  |  | H30P | 6754A-30 | UCF-MB2-45 | HG107AS | [16 empty] | FR壓傷 | 刻痕 |  |  |  | 刻痕(OP):0mm~60mm、FR壓傷:305.0mm~320mm | 滴膠痕2,BKL白點2,刻痕(OP)4,刻痕(C)3,刻痕(DS)4,白點3,腦細胞2,FR壓傷4 | 刻痕(OP)2,白點1 | OK | 800(760)
20190128 | SL-04 | KA77-150_BL_800(760) | KA77-150 | 760 |  | 8B772912804NN000 | 8B772912804N4200 | B | 1 |  |  |  | 20 | 20 | 944 | 718.96 | 236.68 | 203.68 | H30P | 6754A-30 | UCF-MB2-45 | HG107AS | [16 empty] | FR壓傷 |  |  |  |  | FR壓傷:305.0mm~320mm | 滴膠痕2,BKL白點2,刻痕(OP)4,刻痕(C)3,刻痕(DS)4,白點3,腦細胞2,FR壓傷4 | 白點1 | OK | 800(760)
20190128 | CT-11 | KA77-150_BL_800(760) | KA77-150 | 760 |  | 8B772912708NN000 | 8B772912708NN000 | B | 2 |  | 32PAUO77-90125J |  | 20 | 20 | 1931 | 1472.88 | 439.56 | 406.56 | H30P | 6754A-30 | UCF-MB2-45 | HG107AS | [16 empty] | 刻痕 |  |  |  |  | 刻痕(OP):0mm~110mm、刻痕(DS):740mm~800mm | 滴膠痕2,BKL白點2,刻痕(OP)4,刻痕(C)3,刻痕(DS)4,刮傷2,腦細胞2,NIP壓傷2 | 刮傷2 | OK | 800(760)
20190128 | SL-04 | KL66-150_BL_740(700) | KL66-150 | 700 |  | 85662912801NN000 | 85662912801N4110 | B | 4 |  |  |  | 20 | 20 | 962 | 673.4 | 225.38 | 187.38 | V7611 | 6754A-30 | UCF-MB2-45 | Z106B |  | 5.0 | 1.8 |  |  |  |  | -1.90 | -1.64 | 1.1 |  | 150 | 151 | 149 | 150 |  | 橫條花紋 | 刻痕 |  |  |  | 橫條花紋:0mm~93.0mm、刻痕(OP):0mm~93.0mm | 橫條花紋4,滴膠痕2,BKL白點2,刻痕(OP)4,刻痕(C)3,刻痕(DS)3,白點4,刮傷1,其他紋路(全面性暗線)4 | 白點4 | OK | 740(700)
20190128 | SL-04 | KA77-150_BL_800(760) | KA77-150 | 760 |  | 8B772912804NN000 | 8B772912804N4110 | B | 1 |  |  |  | 20 | 20 | 944 | 718.96 | 230.46 | 197.46 | H30P | 6754A-30 | UCF-MB2-45 | HG107AS | [16 empty] | FR壓傷 | 刻痕 |  |  |  | 刻痕(OP):0mm~60mm、FR壓傷:305.0mm~320mm | 滴膠痕2,BKL白點2,刻痕(OP)4,刻痕(C)3,刻痕(DS)4,白點3,腦細胞2,FR壓傷4 | 刻痕(OP)2,白點1 | OK | 800(760)
20190128 | SL-04 | GC360U_840(800) | GC360U-60 | 800 |  | 8A251912801NN000 | 8A251912801N4210 | B | 4 |  |  |  | 20 | 20 | 650 | 520 | 89.58 | 80.28 | CH8Q5Y | 6754A-30 | 6942A-40 | HG107AS | AS203 | 9.2 | 6 |  |  |  |  | -2.60 | -6.10 | -1.8 |  | 62 | 65 | 62 | 63 |  | 斜向白霧線 | 點亮(白點) |  | 白點:509.0mm、56.0mm、缺膠型白點:567.0mm | 白點:509.0mm、56.0mm、缺膠型白點:567.0mm | 斜向白霧線:735.0mm~835.0mm | 橫條花紋2,刻痕(OP)2,刻痕(C)2,刻痕(DS)2,白點3,缺膠型白點1,雲霧斑4,NIP壓傷2,黑線2,斜向白霧線4 | - | 白點2,缺膠型白點1 | 840(800)
20190128 | SL-04 | GC360U_840(800) | GC360U-60 | 800 |  | 8A251912801NN000 | 8A251912801N4310 | B | 4 |  |  |  | 20 | 20 | 649 | 520 | 89.62 | 80.32 | CH8Q5Y | 6754A-30 | 6942A-40 | HG107AS | AS203 | 9.2 | 6 |  |  |  |  | -2.60 | -6.10 | -1.8 |  | 62 | 65 | 62 | 63 |  | 斜向白霧線 | 點亮(白點) |  | 白點:509.0mm、56.0mm、缺膠型白點:567.0mm | 白點:509.0mm、56.0mm、缺膠型白點:567.0mm | 斜向白霧線:735.0mm~835.0mm | 橫條花紋2,刻痕(OP)2,刻痕(C)2,刻痕(DS)2,白點3,缺膠型白點1,斜向白霧線4,雲霧斑4,NIP壓傷2,黑線2 | - | 白點2,缺膠型白點1 | 840(800)
20190128 | SL-04 | KL66-150_BL_740(700) | KL66-150 | 700 |  | 85662912801NN000 | 85662912801N4200 | B | 4 |  |  |  | 20 | 20 | 959 | 672.7 | 231.40 | 193.4 | V7611 | 6754A-30 | UCF-MB2-45 | Z106B |  | 5.0 | 1.8 |  |  |  |  | -1.90 | -1.64 | 1.1 |  | 150 | 151 | 149 | 150 |  | 橫條花紋 | 刻痕 |  |  |  | 橫條花紋:0mm~93.0mm、刻痕(OP):0mm~93.0mm | 橫條花紋4,滴膠痕2,BKL白點2,刻痕(OP)4,刻痕(C)3,刻痕(DS)3,白點4,刮傷1,其他紋路(全面性暗線)4 | 白點4 | OK | 740(700)
20190129 | CT-11 | KA77-150_BL_800(760) | KA77-150 | 760 |  | 8B772912809NN000 | 8B772912809NN000 | B | 0 |  | 32PAUO77-90127H |  | 20 | 20 | 1649 | 1257.04 |  |  | H30P | 6754A-30 | UCF-MB2-45 | HG107AS |  | 6.3 | 3.2 |  |  |  |  | -2.88 | -2.98 | 3.1 |  | 150 | 150 | 150 | 150 |  | 毛刺 | 0°撕背保翹曲 |  |  |  | 毛刺:495.0mm~730mm | 滴膠痕2,BKL白點2,刻痕(OP)2,刻痕(C)2,刻痕(DS)2,腦細胞2,毛刺4 | OK | OK | 800(760)
20190129 | CT-05 | KL66-150_BL_740(700) | KL66-150 | 700 |  | 85662912806NN000 | 85662912806NN000 | B | 2 |  | 32P00066-90128D |  | 20 | 20 | 1921 | 1346.8 |  |  | V7611 | 6754A-30 | UCF-MB2-45 | Z106B | [16 empty] | 橫條花紋 | PET紋路 | 刻痕 |  |  | 橫條花紋:0mm~92.0mm、刻痕(OP):0mm~92.0mm | 橫條花紋4,滴膠痕2,BKL白點2,刻痕(OP)4,刻痕(C)4,刻痕(DS)4,白點2,腦細胞2,其他紋路(全面性暗線)3,PET紋路3,斜條紋2 | 橫條花紋2,刻痕(OP)2,白點2 | OK | 740(700)
20190129 | SL-04 | KA77-150_BL_800(760) | KA77-150 | 760 |  | 8B772912809NN000 | 8B772912809N4210 | B | 0 |  |  |  | 20 | 20 | 824 | 627.76 | 207.10 | 174.1 | H30P | 6754A-30 | UCF-MB2-45 | HG107AS |  | 6.3 | 3.2 |  |  |  |  | -2.88 | -2.98 | 3.1 |  | 150 | 150 | 150 | 150 |  | 毛刺 | 0°撕背保翹曲 |  |  |  | 毛刺:495.0mm~730mm | 滴膠痕2,BKL白點2,刻痕(OP)2,刻痕(C)2,刻痕(DS)2,毛刺4,腦細胞2 | OK | OK | 800(760)
20190129 | SL-03 | KL66-150_BL_740(700) | KL66-150 | 700 |  | 85662912806NN000 | 85662912806N3110 | B | 2 |  |  |  | 20 | 20 | 989 | 693.7 | 230.48 | 192.48 | V7611 | 6754A-30 | UCF-MB2-45 | Z106B | [16 empty] | 橫條花紋 | PET紋路 | 刻痕 |  |  | 橫條花紋:0mm~92.0mm、刻痕(OP):0mm~92.0mm | 橫條花紋4,滴膠痕2,BKL白點2,刻痕(OP)4,刻痕(C)4,刻痕(DS)4,白點2,斜條紋2,腦細胞2,其他紋路(全面性暗線)3,PET紋路3 | 橫條花紋2,刻痕(OP)2,白點2 | OK | 740(700)
20190129 | SL-03 | KL66-150_BL_740(700) | KL66-150 | 700 |  | 85662912806NN000 | 85662912806N3210 | B | 2 |  |  |  | 20 | 20 | 893 | 626.5 | 212.58 | 174.58 | V7611 | 6754A-30 | UCF-MB2-45 | Z106B | [16 empty] | 橫條花紋 | PET紋路 | 刻痕 |  |  | 橫條花紋:0mm~92.0mm、刻痕(OP):0mm~92.0mm | 橫條花紋4,滴膠痕2,BKL白點2,刻痕(OP)4,刻痕(C)4,刻痕(DS)4,白點2,斜條紋2,腦細胞2,其他紋路(全面性暗線)3,PET紋路3 | 橫條花紋2,刻痕(OP)2,白點2 | OK | 740(700)
20190129 | SL-04 | KA77-150_BL_800(760) | KA77-150 | 760 |  | 8B772912809NN000 | 8B772912809N4110 | B | 0 |  |  |  | 20 | 20 | 789 | 601.16 | 199.18 | 166.18 | H30P | 6754A-30 | UCF-MB2-45 | HG107AS |  | 6.3 | 3.2 |  |  |  |  | -2.88 | -2.98 | 3.1 |  | 150 | 150 | 150 | 150 |  | 毛刺 | 0°撕背保翹曲 |  |  |  | 毛刺:495.0mm~730mm | 滴膠痕2,BKL白點2,刻痕(OP)2,刻痕(C)2,刻痕(DS)2,毛刺4,腦細胞2 | OK | OK | 800(760)
20190130 | CT-05 | KL66-150_BL_740(700) | KL66-150 | 700 |  | 85662912905NN000 | 85662912905NN000 | B | 0 |  | 32P00066-90128F |  | 20 | 20 | 1917 | 1344 |  |  | V7611 | 6754A-30 | UCF-MB2-45 | Z106B | [16 empty] | 橫條花紋 | PET紋路 | 刻痕 |  |  | 橫條花紋:685.0mm~740mm、刻痕(OP):0mm~80mm、刻痕(C):0mm~80mm、刻痕(DS):0mm~80mm | 橫條花紋4,滴膠痕2,BKL白點2,刻痕(OP)4,刻痕(C)2,刻痕(DS)4,腦細胞2,其他紋路(全面性暗線)2,PET紋路3 | 橫條花紋2,刻痕(OP)2,刻痕(DS)2 | OK | 740(700)
20190130 | CT-05 | KL66-150_BL_740(700) | KL66-150 | 700 |  | 85662913003NN000 | 85662913003NN000 | B | 3 |  | 32P00066-90128G |  | 20 | 20 | 1888 | 1325.1 |  |  | V7611 | 6754A-30 | UCF-MB2-45 | Z106B | [16 empty] | 橫條花紋 | 刻痕 | 點亮(刮傷) |  |  | 橫條花紋:660mm~730mm、刻痕(DS):660mm~730mm | 橫條花紋4,滴膠痕2,BKL白點3,刻痕(OP)4,刻痕(C)3,刻痕(DS)4,白點1,刮傷3,腦細胞2,NIP壓傷2 | 橫條花紋2,刻痕(DS)2,白點1,刮傷2 | OK | 740(700)
20190130 | SL-04 | KL66-150_BL_740(700) | KL66-150 | 700 |  | 85662913003NN000 | 85662913003N4210 | B | 3 |  |  |  | 20 | 20 | 929 | 650.3 | 220.40 | 181.4 | V7611 | 6754A-30 | UCF-MB2-45 | Z106B | [16 empty] | 橫條花紋 | 點亮(刮傷) | 刻痕 |  |  | 橫條花紋:660mm~730mm、刻痕(DS):660mm~730mm | 橫條花紋4,滴膠痕2,BKL白點3,刻痕(OP)4,刻痕(C)3,刻痕(DS)4,白點1,刮傷3,腦細胞2,NIP壓傷2 | 橫條花紋2,刻痕(DS)2,白點1,刮傷2 | OK | 740(700)
20190130 | SL-04 | KL66-150_BL_740(700) | KL66-150 | 700 |  | 85662913003NN000 | 85662913003N4110 | B | 3 |  |  |  | 20 | 20 | 929 | 650.3 | 220.26 | 181.26 | V7611 | 6754A-30 | UCF-MB2-45 | Z106B | [16 empty] | 橫條花紋 | 點亮(刮傷) | 刻痕 |  |  | 橫條花紋:660mm~730mm、刻痕(DS):660mm~730mm | 橫條花紋4,滴膠痕2,BKL白點3,刻痕(OP)4,刻痕(C)3,刻痕(DS)4,白點1,刮傷3,腦細胞2,NIP壓傷2 | 橫條花紋2,刻痕(DS)2,白點1,刮傷2 | OK | 740(700)
20190130 | SL-03 | KL66-150_BL_740(700) | KL66-150 | 700 |  | 85662912905NN000 | 85662912905N3110 | B | 0 |  |  |  | 20 | 20 | 935 | 655.9 | 220.84 | 182.84 | V7611 | 6754A-30 | UCF-MB2-45 | Z106B | [16 empty] | 橫條花紋 | PET紋路 | 刻痕 |  |  | 橫條花紋:685.0mm~740mm、刻痕(OP):0mm~80mm、刻痕(C):0mm~80mm、刻痕(DS):0mm~80mm | 橫條花紋4,滴膠痕2,BKL白點2,刻痕(OP)4,刻痕(C)2,刻痕(DS)4,腦細胞2,其他紋路(全面性暗線)2,PET紋路3 | 橫條花紋2,刻痕(OP)2,刻痕(DS)2 | OK | 740(700)
20190130 | SL-03 | KL66-150_BL_740(700) | KL66-150 | 700 |  | 85662912905NN000 | 85662912905N3200 | B | 0 |  |  |  | 20 | 20 | 950 | 666.4 | 228.08 | 190.08 | V7611 | 6754A-30 | UCF-MB2-45 | Z106B | [16 empty] | 橫條花紋 | PET紋路 | 刻痕 |  |  | 橫條花紋:685.0mm~740mm、刻痕(OP):0mm~80mm、刻痕(C):0mm~80mm、刻痕(DS):0mm~80mm | 橫條花紋4,滴膠痕2,BKL白點2,刻痕(OP)4,刻痕(C)2,刻痕(DS)4,腦細胞2,其他紋路(全面性暗線)2,PET紋路3 | 橫條花紋2,刻痕(OP)2,刻痕(DS)2 | OK | 740(700)
20190130 | SL-04 | KL77-150_BL_720(680) | KL77-150 | 680 |  | 76772912602NN000 | 76772913001S4110 | B | 1 |  |  |  | 20 | 20 | 437 | 297.16 | 94.14 | 84.84 | [11 empty] | -3.42 | -4.02 | 2.6 | [6 empty] | 橫條花紋 | PET紋路 | 刻痕 |  |  | 橫條花紋:0mm~73.0mm、647.0mm~720mm、刻痕(OP):0mm~73.0mm、刻痕(DS):647.0mm~720mm | 橫條花紋3,滴膠痕2,BKL白點3,刻痕(OP)4,刻痕(C)3,刻痕(DS)4,白點2,腦細胞2,其他紋路(全面性暗線)3,PET紋路3 | 刻痕(OP)2,白點1 | OK | 720(680)
20190131 | SL-04 | KA77-150_BL_800(760) | KA77-150 | 760 |  | 8B772913006NN000 | 8B772913006N4200 | B | 3 |  |  |  | 20 | 20 | 963 | 733.4 | 242.58 | 209.58 | H30P | 6754A-30 | UCF-MB2-45 | HG107AS | [16 empty] | 刻痕 |  |  |  |  | 刻痕(OP):0mm~150mm、刻痕(DS):640mm~800mm | 滴膠痕2,BKL白點2,刻痕(OP)4,刻痕(C)4,刻痕(DS)4,白點1,刮傷2,腦細胞2 | 刻痕(OP)3,刻痕(C)2,刻痕(DS)3,白點1,刮傷2 | OK | 800(760)
20190131 | SL-04 | KA77-150_BL_800(760) | KA77-150 | 760 |  | 8B772913006NN000 | 8B772913006N4110 | B | 3 |  |  |  | 20 | 20 | 954 | 726.56 | 232.92 | 199.92 | H30P | 6754A-30 | UCF-MB2-45 | HG107AS | [16 empty] | 刻痕 |  |  |  |  | 刻痕(OP):0mm~150mm、刻痕(DS):640mm~800mm | 滴膠痕2,BKL白點2,刻痕(OP)4,刻痕(C)4,刻痕(DS)4,白點1,刮傷2,腦細胞2 | 刻痕(OP)3,刻痕(C)2,刻痕(DS)3,白點1,刮傷2 | OK | 800(760)
20190131 | CT-11 | KA77-150_BL_800(760) | KA77-150 | 760 |  | 2B772913105NN000 | 2B772913105NN000 | B | 0 |  | 52PAUO77-90131E |  |  |  | 0 | 0 |  |  | H30P | 6754A-30 | UCF-MB2-45 | HG107AS | [16 empty] | CD向白霧線 |  |  |  |  | CD向白霧線:540mm~780mm | CD向白霧線3 | OK | OK | 800(760)
20190131 | CT-11 | KA77-150_BL_800(760) | KA77-150 | 760 |  | 8B772913006NN000 | 8B772913006NN000 | B | 3 |  | 32PAUO77-90129E |  | 20 | 20 | 1945 | 1480.48 |  |  | H30P | 6754A-30 | UCF-MB2-45 | HG107AS | [16 empty] | 刻痕 |  |  |  |  | 刻痕(OP):0mm~150mm、刻痕(DS):640mm~800mm | 滴膠痕2,BKL白點2,刻痕(OP)4,刻痕(C)4,刻痕(DS)4,白點1,刮傷2,腦細胞2 | 刻痕(OP)3,刻痕(C)2,刻痕(DS)3,白點1,刮傷2 | OK | 800(760)
20190201 | SL-04 | KL66-150_BL_880(840) | KL66-150 | 840 |  | 85662920101NN000 | 85662920101N4200 | B | 1 |  |  |  | 20 | 20 | 957 | 803.88 | 265.90 | 232.9 | H30P | 6754A-30 | T001B-45 | Z106B |  | 3.05 | 4.15 |  |  |  |  | 0.800 | 0.185 | 1.8 |  | 150 | 151 | 150 | 150.3 |  | 橫條花紋 | 刻痕 |  |  |  | 橫條花紋:0mm~105.0mm、刻痕(OP):0mm~105.0mm | 橫條花紋4,滴膠痕2,BKL白點2,刻痕(OP)4,刻痕(C)3,刻痕(DS)3,白點4,腦細胞3,其他紋路(全面性暗線)3,PET紋路3 | 橫條花紋2,刻痕(OP)2,白點1 | OK | 880(840)
20190201 | SL-03 | KA77-125_BL_720(680) | KA77-125 | 680 |  | 8B776920101NN000 | 8B776920101N3210 | B | 7 |  |  |  | 20 | 20 | 841 | 571.88 | 147.40 | 138.1 | H30P | 6754A-30 | UCF-MB2-45 | HG107AS |  | 5.7 | 3.4 |  |  |  |  | -5.15 | -4.90 | 1.5 |  | 125 | 125 | 125 | 125 |  | 刻痕 |  |  |  |  | 刻痕(OP):0mm~160mm | 滴膠痕2,刻痕(OP)4,刻痕(C)3,刻痕(DS)4,白點10,橘皮3,腦細胞4,其他紋路(全面性暗線)3 | 刻痕(OP)2,白點7 | OK | 720(680)
20190201 | SL-04 | KL77-150_BL_880(840) | KL77-150 | 840 |  | 85772912101NN000 | 85772920106S4310 | B | 3 |  |  |  | 20 | 20 | 541 | 454.44 | 137.10 | 127.4 | [5 empty] | 5 | 3.15 |  |  |  |  | -1.25 | -1.16 | 3.2 |  | 154 | 152 | 152 | 152.6 |  | 撞傷 | 點大(刮傷) |  | 刮傷:833.0mm |  | 撞傷:205.0mm~220mm | 橫條花紋4,滴膠痕2,BKL白點2,刻痕(OP)4,刻痕(C)2,刻痕(DS)2,白點2,刮傷3,其他紋路(全面性暗線)3,撞傷4 | 白點1,刮傷2,撞傷4 | OK | 880(840)
20190201 | SL-03 | KA77-125_BL_720(680) | KA77-125 | 680 |  | 8B776920101NN000 | 8B776920101N3110 | B | 7 |  |  |  | 20 | 20 | 826 | 561.68 | 144.96 | 135.66 | H30P | 6754A-30 | UCF-MB2-45 | HG107AS |  | 5.7 | 3.4 |  |  |  |  | -5.15 | -4.90 | 1.5 |  | 125 | 125 | 125 | 125 |  | 刻痕 |  |  |  |  | 刻痕(OP):0mm~160mm | 滴膠痕2,刻痕(OP)4,刻痕(C)3,刻痕(DS)4,白點10,橘皮3,腦細胞4,其他紋路(全面性暗線)3 | 刻痕(OP)2,白點7 | OK | 720(680)
20190201 | CT-11 | KA77-125_BL_720(680) | KA77-125 | 680 |  | 8B776920101NN000 | 8B776920101NN000 | B | 7 |  | 32PAUO77-90131F |  | 20 | 20 | 1735 | 1183.2 |  |  | H30P | 6754A-30 | UCF-MB2-45 | HG107AS |  | 5.7 | 3.4 |  |  |  |  | -5.15 | -4.90 | 1.5 |  | 125 | 125 | 125 | 125 |  | 刻痕 |  |  |  |  | 刻痕(OP):0mm~160mm | 滴膠痕2,刻痕(OP)4,刻痕(C)3,刻痕(DS)4,白點10,腦細胞4,橘皮3,其他紋路(全面性暗線)3 | 刻痕(OP)2,白點7 | OK | 720(680)
20190201 | CT-05 | KL66-150_BL_880(840) | KL66-150 | 840 |  | 85662920101NN000 | 85662920101NN000 | B | 1 |  | 52P00066-90130F |  | 20 | 20 | 1943 | 1636.32 |  |  | H30P | 6754A-30 | T001B-45 | Z106B |  | 3.05 | 4.15 |  |  |  |  | 0.800 | 0.185 | 1.8 |  | 150 | 151 | 150 | 150.3 |  | 橫條花紋 | 刻痕 | 保膜側邊不平 |  |  | 橫條花紋:0mm~105.0mm、刻痕(OP):0mm~105.0mm | 橫條花紋4,滴膠痕2,BKL白點2,刻痕(OP)4,刻痕(C)3,刻痕(DS)3,白點4,腦細胞3,其他紋路(全面性暗線)3,PET紋路3 | 橫條花紋2,刻痕(OP)2,白點1 | OK | 880(840)
20190201 | SL-04 | KL66-150_BL_880(840) | KL66-150 | 840 |  | 85662920101NN000 | 85662920101N4110 | B | 1 |  |  |  | 20 | 20 | 960 | 806.4 | 258.54 | 225.54 | H30P | 6754A-30 | T001B-45 | Z106B |  | 3.05 | 4.15 |  |  |  |  | 0.800 | 0.185 | 1.8 |  | 150 | 151 | 150 | 150.3 |  | 橫條花紋 | 刻痕 | 保膜側邊不平 |  |  | 橫條花紋:0mm~105.0mm、刻痕(OP):0mm~105.0mm | 橫條花紋4,滴膠痕2,BKL白點2,刻痕(OP)4,刻痕(C)3,刻痕(DS)3,白點4,腦細胞3,其他紋路(全面性暗線)3,PET紋路3 | 橫條花紋2,刻痕(OP)2,白點1 | OK | 880(840)
20190211 | CT-06 | KL77-150_BL_840(800) | KL77-150 | 800 |  | 86772921104NN000 | 86772921104NN000 | B | 2 |  | 72P00066-90131B |  | 20 | 20 | 1491 | 1198.4 | 364.42 | 333.42 | H30P | 6754A-30 | UCF-MB2-45 | HG107 |  | 3.2 | 1.4 |  |  |  |  | -4.25 | -4.40 | 2.6 |  | 150 | 150 | 150 | 150 |  | 橫條花紋 | 滑膜(mm) | 刻痕 |  |  | 橫條花紋:745.0mm~840mm、刻痕(DS):745.0mm~840mm | 橫條花紋4,滴膠痕2,BKL白點2,刻痕(OP)2,刻痕(C)2,刻痕(DS)4,白點2,刮傷1,異物1,腦細胞2,其他紋路(全面性暗線)3 | 橫條花紋2,刻痕(DS)2,刮傷1,異物1 | OK | 840(800)
20190212 | CT-12 | SE43S_TP_840(800) | SE43S-90 | 800 |  | 7C437921103NN000 | 7C437921103NN000 | B | 6 |  | 7DP0027R-90113A | 6NPCGD45-90131K | 20 | 20 | 3189 | 2555.2 |  |  | H33L | 6754A-30 | 6942A-40 | SH109ASH | AS203 | 6.5 | 4.3 |  |  |  |  | -1.03 | -1.12 | 1.4 |  | 89 | 91 | 89 | 89 |  | NIP壓傷 | 局部性不規則刮傷 |  | 白點:101.0mm、、缺膠型白點:42.0mm、472.0mm | 白點:101.0mm、缺膠型白點:42.0mm、472.0mm | NIP壓傷:0mm~155.0mm、局部性不規則刮傷:0mm~40mm、800mm~840mm | 白點3,刮傷1,缺膠型白點2,雲霧斑4,NIP壓傷3,黑線2,局部性不規則刮傷4 | - | 白點1,缺膠型白點2,NIP壓傷2,局部性不規則刮傷2 | 840(800)
20190212 | SL-04 | SE43S_TP_840(800) | SE43S-90 | 800 |  | 7C437921103NN000 | 7C437921103N4210 | B | 6 |  |  |  | 20 | 20 | 1566 | 1252.8 | 272.56 | 239.56 | H33L | 6754A-30 | 6942A-40 | SH109ASH | AS203 | 6.5 | 4.3 |  |  |  |  | -1.03 | -1.12 | 1.4 |  | 89 | 91 | 89 | 89 |  | NIP壓傷 | 局部性不規則刮傷 |  | 白點:101.0mm、、缺膠型白點:42.0mm、472.0mm | 白點:101.0mm、缺膠型白點:42.0mm、472.0mm | NIP壓傷:0mm~155.0mm、局部性不規則刮傷:0mm~40mm、800mm~840mm | 白點3,刮傷1,缺膠型白點2,雲霧斑4,NIP壓傷3,黑線2,局部性不規則刮傷4 | - | 白點1,缺膠型白點2,NIP壓傷2,局部性不規則刮傷2 | 840(800)
20190212 | SL-04 | SE43S_TP_840(800) | SE43S-90 | 800 |  | 7C437921103NN000 | 7C437921103N4110 | B | 6 |  |  |  | 20 | 20 | 1566 | 1252.8 | 272.14 | 239.14 | H33L | 6754A-30 | 6942A-40 | SH109ASH | AS203 | 6.5 | 4.3 |  |  |  |  | -1.03 | -1.12 | 1.4 |  | 89 | 91 | 89 | 89 |  | NIP壓傷 | 局部性不規則刮傷 |  | 白點:101.0mm、、缺膠型白點:42.0mm、472.0mm | 白點:101.0mm、缺膠型白點:42.0mm、472.0mm | NIP壓傷:0mm~155.0mm、局部性不規則刮傷:0mm~40mm、800mm~840mm | 白點3,刮傷1,缺膠型白點2,雲霧斑4,NIP壓傷3,黑線2,局部性不規則刮傷4 | - | 白點1,缺膠型白點2,NIP壓傷2,局部性不規則刮傷2 | 840(800)
20190212 | SL-03 | SE43S_TP_840(800) | SE43S-90 | 800 |  | 7C437921103NN000 | 7C437921201S3120 | B | 6 |  |  |  | 20 | 20 | 1534 | 1227.2 | 267.86 | 234.86 | [5 empty] | 6.5 | 4.3 |  |  |  |  | -1.03 | -1.12 | 1.4 |  | 89 | 91 | 89 | 89 |  | NIP壓傷 | 局部性不規則刮傷 |  | 白點:101.0mm、、缺膠型白點:42.0mm、472.0mm | 白點:101.0mm、缺膠型白點:42.0mm、472.0mm | NIP壓傷:0mm~155.0mm、局部性不規則刮傷:0mm~30mm、808.0mm~840mm | 白點3,刮傷1,缺膠型白點2,雲霧斑4,NIP壓傷3,黑線2,局部性不規則刮傷4 | - | 白點1,缺膠型白點2,NIP壓傷2,局部性不規則刮傷4 | 840(800)
20190213 | CT-08 | SH77-100_BL_840(800) | SH77-100 | 800 |  | 88777921301NN000 | 88777921301NN000 | B | 10 |  | 32P00066-90212A |  | 20 | 20 | 3743 | 2998.4 |  |  | CH1Q5 | 6754A-30 | UCF-MB2-45 | SH206CAS |  | 3.6 | 2.75 |  |  |  |  | -2.65 | -3.07 | 2.9 |  | 99 | 99 | 100 | 99.3 |  | MD向暗線 | 水波紋 |  |  |  | MD向暗線:625.0mm~635.0mm | 橫條花紋3,滴膠痕2,刻痕(OP)3,刻痕(C)3,刻痕(DS)3,白點5,刮傷5,MD向暗線4,腦細胞2,花紋2,其他紋路(全面性暗線)2 | 白點3 | OK | 840(800)
20190213 | SL-04 | SH77-100_BL_840(800) | SH77-100 | 800 |  | 88777921301NN000 | 88777921301N4200 | B | 10 |  |  |  | 20 | 20 | 1854 | 1483.2 | 326.36 | 295.36 | CH1Q5 | 6754A-30 | UCF-MB2-45 | SH206CAS |  | 3.6 | 2.75 |  |  |  |  | -2.65 | -3.07 | 2.9 |  | 99 | 99 | 100 | 99.3 |  | MD向暗線 | 水波紋 |  |  |  | MD向暗線:625.0mm~635.0mm | 橫條花紋3,滴膠痕2,刻痕(OP)3,刻痕(C)3,刻痕(DS)3,白點5,刮傷5,MD向暗線4,腦細胞2,花紋2,其他紋路(全面性暗線)2 | 白點3 | OK | 840(800)
20190213 | SL-04 | SH77-100_BL_840(800) | SH77-100 | 800 |  | 88777921301NN000 | 88777921301N4110 | B | 10 |  |  |  | 20 | 20 | 1853 | 1482.4 | 319.22 | 288.22 | CH1Q5 | 6754A-30 | UCF-MB2-45 | SH206CAS |  | 3.6 | 2.75 |  |  |  |  | -2.65 | -3.07 | 2.9 |  | 99 | 99 | 100 | 99.3 |  | MD向暗線 | 水波紋 |  |  |  | MD向暗線:625.0mm~635.0mm | 橫條花紋3,滴膠痕2,刻痕(OP)3,刻痕(C)3,刻痕(DS)3,白點5,刮傷5,MD向暗線4,腦細胞2,花紋2,其他紋路(全面性暗線)2 | 白點3 | OK | 840(800)
20190215 | CT-11 | SA77-150_BL_930(890) | SA77-150 | 890 |  | 8B772921502NN000 | 8B772921502NN000 | B | 2 |  | 72PAUO77-90214H |  | 20 | 20 | 1887 | 1683.88 |  |  | H30P | 6754A-30 | UCF-MB2-45 | SH206CAS | [16 empty] | 反翹曲 | 貼合NIP壓傷 |  | 刮傷:641.0mm |  | 貼合NIP壓傷:830mm | 橫條花紋3,滴膠痕2,BKL白點2,刻痕(OP)3,刻痕(C)3,刻痕(DS)3,白點2,刮傷5,腦細胞4,其他紋路(全面性暗線)2 | 白點1,刮傷1 | OK | 930(890)
20190215 | CT-15 | SG43_TP_840(800) | SG43-90 | 800 |  | 7F437921501NN000 | 7F437921501NN000 | B | 4 |  | 5DP0027B-90212C | 6NPDDD46-90212D | 20 | 20 | 3901 | 3126.4 |  |  | H33L | 6754A-30 | 6942A-40 | SH217AS | AS203 | 8.20 | 7 |  |  |  |  | -3.03 | -5.45 | 4.2 |  | 93 | 94 | 91 | 92.6 |  | 腦細胞 |  |  | 白點:342.0mm、775.0mm、刮傷:807.0mm、針點:184.0mm | 刮傷:807.0mm、針點:184.0mm | 腦細胞:725.0mm~830mm | 白點2,刮傷1,針點1,MD向白霧線2,斜向白霧線3,腦細胞4,雲霧斑4,明暗帶2,FR壓傷2,NIP壓傷2,黑線2,全面性白霧2 | - | 刮傷1,針點1,腦細胞2 | 840(800)
20190215 | CT-06 | KL77-150_BL_880(840) | KL77-150 | 840 |  | 16772921505NN000 | 16772921505NN000 | B | 3 |  | 72P00066-90213E |  | 20 | 20 | 267 | 228.48 |  |  | H30P | 6754A-30 | UCF-MB2-45 | HG107 |  | 3.2 | 3.0 |  |  |  |  | -2.48 | -1.90 | 2.9 |  | 151 | 151 | 151 | 151 |  | PET壓痕 |  |  |  |  | PET壓痕:745.0mm | 橫條花紋4,滴膠痕3,BKL白點2,刻痕(OP)2,刻痕(C)2,刻痕(DS)4,刮傷4,腦細胞2,NIP壓傷2,其他紋路(全面性暗線)3,PET管底痕3,PET壓痕4 | 刮傷3,PET壓痕2 | OK | 880(840)
20190215 | CT-12 | SE43S_TP_840(800) | SE43S-90 | 800 |  | 7C437921404NN000 | 7C437921404NN000 | C | 5 |  | 7DP0027R-90213A | 6NPCGB36-90213I | 20 | 20 | 3896 | 3120.8 |  |  | H33L | 6754A-30 | 6942A-40 | SH109ASH | AS203 | 4.8 | 5.5 |  |  |  |  | -3.12 | -2.64 | 0.8 |  | 90 | 92 | 90 | 90 |  | NIP壓傷 | 局部性不規則刮傷 | 輝度(%) | 缺膠型白點:639.0mm | 缺膠型白點:639.0mm | NIP壓傷:0mm~75.0mm、局部性不規則刮傷:0mm~30mm | 白點3,刮傷1,缺膠型白點1,腦細胞3,雲霧斑4,NIP壓傷3,黑線2,局部性不規則刮傷4 | - | 缺膠型白點1,NIP壓傷2,局部性不規則刮傷4 | 840(800)
20190215 | SL-04 | SG43_TP_840(800) | SG43-90 | 800 |  | 7F437921501NN000 | 7F437921501N4110 | B | 4 |  |  |  | 20 | 20 | 1948 | 1560 |  |  | H33L | 6754A-30 | 6942A-40 | SH217AS | AS203 | 8.20 | 7 |  |  |  |  | -3.03 | -5.45 | 4.2 |  | 93 | 94 | 91 | 92.6 |  | 腦細胞 |  |  | 白點:342.0mm、775.0mm、刮傷:807.0mm、針點:184.0mm | 刮傷:807.0mm、針點:184.0mm | 腦細胞:725.0mm~830mm | 白點2,刮傷1,針點1,MD向白霧線2,斜向白霧線3,腦細胞4,雲霧斑4,明暗帶2,FR壓傷2,NIP壓傷2,黑線2,全面性白霧2 | - | 刮傷1,針點1,腦細胞2 | 840(800)
20190215 | SL-04 | SG43_TP_840(800) | SG43-90 | 800 |  | 7F437921501NN000 | 7F437921501S4120 | B | 4 |  |  |  | 20 | 20 | 1919 | 1535.2 | 332.46 | 299.45 | H33L | 6754A-30 | 6942A-40 | SH217AS | AS203 | 8.20 | 7 |  |  |  |  | -3.03 | -5.45 | 4.2 |  | 93 | 94 | 91 | 92.6 |  | 腦細胞 |  |  | 白點:342.0mm、775.0mm、刮傷:807.0mm、針點:184.0mm | 刮傷:807.0mm、針點:184.0mm | 腦細胞:725.0mm~830mm | 白點2,刮傷1,針點1,MD向白霧線2,斜向白霧線3,腦細胞4,雲霧斑4,明暗帶2,FR壓傷2,NIP壓傷2,黑線2,全面性白霧2 | - | 刮傷1,針點1,腦細胞2 | 840(800)
20190215 |  | SH77-100_BL_840(800) | SH77-100 | 800 |  | 88777921301NN000 | 88777921502Q4200 | B | 10 |  |  |  | 20 | 20 | 1853 | 1483.2 | 328.16 | 295.16 | [5 empty] | 3.6 | 2.75 |  |  |  |  | -2.65 | -3.07 | 2.9 |  | 99 | 99 | 100 | 99.3 |  | MD向暗線 | 0°未撕膜反翹 | 45°未撕膜反翹 |  |  | MD向暗線:625.0mm~635.0mm | 橫條花紋3,滴膠痕2,刻痕(OP)3,刻痕(C)3,刻痕(DS)3,白點5,刮傷5,MD向暗線4,腦細胞2,花紋2,其他紋路(全面性暗線)2 | 白點3 | OK | 840(800)
20190215 | SL-04 | SG43_TP_840(800) | SG43-90 | 800 |  | 7F437921501NN000 | 7F437921502S4210 | B | 4 |  |  |  | 20 | 20 | 1893 | 1514.4 | 329.32 | 296.32 | H33L | 6754A-30 | 6942A-40 | SH217AS | AS203 | 8.20 | 7 |  |  |  |  | -3.03 | -5.45 | 4.2 |  | 93 | 94 | 91 | 92.6 |  | 腦細胞 |  |  | 白點:342.0mm、775.0mm、刮傷:807.0mm、針點:184.0mm | 刮傷:807.0mm、針點:184.0mm | 腦細胞:725.0mm~830mm | 白點2,刮傷1,針點1,MD向白霧線2,斜向白霧線3,腦細胞4,雲霧斑4,明暗帶2,FR壓傷2,NIP壓傷2,黑線2,全面性白霧2 | - | 刮傷1,針點1,腦細胞2 | 840(800)
20190215 | SL-04 | SE43S_TP_840(800) | SE43S-90 | 800 |  | 7C437921404NN000 | 7C437921404N4210 | C | 5 |  |  |  | 20 | 20 | 1921 | 1536.8 | 323.98 | 292.98 | H33L | 6754A-30 | 6942A-40 | SH109ASH | AS203 | 4.8 | 5.5 |  |  |  |  | -3.12 | -2.64 | 0.8 |  | 90 | 92 | 90 | 90 |  | NIP壓傷 | 局部性不規則刮傷 | 輝度(%) | 缺膠型白點:639.0mm | 缺膠型白點:639.0mm | NIP壓傷:0mm~75.0mm、局部性不規則刮傷:0mm~30mm | 白點3,刮傷1,缺膠型白點1,腦細胞3,雲霧斑4,NIP壓傷3,黑線2,局部性不規則刮傷4 | - | 缺膠型白點1,NIP壓傷2,局部性不規則刮傷4 | 840(800)
20190215 | SL-03 | SA77-150_BL_930(890) | SA77-150 | 890 |  | 8B772921502NN000 | 8B772921502N3210 | B | 2 |  |  |  | 20 | 20 | 700 | 623 | 181.70 | 172 | H30P | 6754A-30 | UCF-MB2-45 | SH206CAS | [16 empty] | 反翹曲 | 貼合NIP壓傷 |  | 刮傷:641.0mm |  | 貼合NIP壓傷:830mm | 橫條花紋3,滴膠痕2,BKL白點2,刻痕(OP)3,刻痕(C)3,刻痕(DS)3,白點2,刮傷5,腦細胞4,其他紋路(全面性暗線)2 | 白點1,刮傷1 | OK | 930(890)
20190215 |  | SH77-100_BL_840(800) | SH77-100 | 800 |  | 88777921301NN000 | 88777921501Q4110 | B | 10 |  |  |  | 20 | 20 | 1852 | 1482.4 | 320.66 | 287.66 | [5 empty] | 3.6 | 2.75 |  |  |  |  | -2.65 | -3.07 | 2.9 |  | 99 | 99 | 100 | 99.3 |  | MD向暗線 | 0°未撕膜反翹 | 45°未撕膜反翹 |  |  | MD向暗線:625.0mm~635.0mm | 橫條花紋3,滴膠痕2,刻痕(OP)3,刻痕(C)3,刻痕(DS)3,白點5,刮傷5,MD向暗線4,腦細胞2,花紋2,其他紋路(全面性暗線)2 | 白點3 | OK | 840(800)
20190215 | CT-15 | SG43_TP_840(800) | SG43-90 | 800 |  | 7F437921506NN000 | 7F437921506NN000 | B | 4 |  | 1DP0027B-90214D | 6NPCFB46-90214H | 20 | 20 | 1949 | 1563.2 |  |  | H33L | 6754A-30 | 6942A-40 | SH217AS | AS203 | 8.1 | 9.7 |  |  |  |  | 0.775 | -0.625 | 4.8 |  | 93 | 95 | 94 | 94 |  | 點亮(刮傷) |  |  | 白點:41.0mm、65.0mm、刮傷:703.0mm、345.0mm | 白點:41.0mm、65.0mm、刮傷:703.0mm、345.0mm | FR壓傷:225.0mm | 橫條花紋2,刻痕(OP)2,刻痕(C)2,刻痕(DS)2,白點2,刮傷2,雲霧斑3,FR壓傷2,NIP壓傷2,黑線2 | - | 白點2,刮傷2 | 840(800)
20190215 | CT-09 | KS77-150_BL_800(760) | KS77-150 | 760 |  | 89772921504NN000 | 89772921504NN000 | B | 6 |  | 72P00066-90214A |  | 20 | 20 | 1937 | 1475.92 | 439.16 | 406.16 | H30P | 6754A-30 | UCF-MB2-45 | UH9908 | [16 empty] | 橫條花紋 | 刻痕 |  |  |  | 橫條花紋:665.0mm~800mm | 橫條花紋4,滴膠痕2,BKL白點2,刻痕(OP)4,刻痕(C)3,刻痕(DS)4,白點9,其他紋路(全面性暗線)3 | 橫條花紋2,刻痕(DS)2,白點6 | OK | 800(760)
20190215 | SL-03 | SA77-150_BL_930(890) | SA77-150 | 890 |  | 8B772921502NN000 | 8B772921502N3310 | B | 2 |  |  |  | 20 | 20 | 693 | 616.77 | 179.76 | 170.06 | H30P | 6754A-30 | UCF-MB2-45 | SH206CAS | [16 empty] | 反翹曲 | 貼合NIP壓傷 |  | 刮傷:641.0mm |  | 貼合NIP壓傷:830mm | 橫條花紋3,滴膠痕2,BKL白點2,刻痕(OP)3,刻痕(C)3,刻痕(DS)3,白點2,刮傷5,腦細胞4,其他紋路(全面性暗線)2 | 白點1,刮傷1 | OK | 930(890)
20190215 | CT-05 | KL66-150_BL_740(700) | KL66-150 | 700 |  | 75662921504NN000 | 75662921504NN000 | B | 0 |  | 52P00066-90215B |  | 20 | 20 | 626 | 476.7 | 140.60 | 130.9 | V7611 | 6754A-30 | T001B-45 | Z106B | [16 empty] | 腦細胞 |  |  |  |  | 腦細胞:683.0mm~740mm | 橫條花紋2,滴膠痕2,BKL白點2,刻痕(OP)2,刻痕(C)2,刻痕(DS)2,腦細胞4,PET紋路3,其他紋路(全面性暗線)3,PET管底痕4 | 腦細胞2,PET管底痕2 | OK | 740(700)
20190215 | SL-03 | SA77-150_BL_930(890) | SA77-150 | 890 |  | 8B772921502NN000 | 8B772921502N3110 | B | 2 |  |  |  | 20 | 20 | 450 | 400.5 |  |  | H30P | 6754A-30 | UCF-MB2-45 | SH206CAS |  | 3.7 | 3.7 | [13 empty] | 反翹曲 | 貼合NIP壓傷 |  | 刮傷:641.0mm |  | 貼合NIP壓傷:830mm | 橫條花紋3,滴膠痕2,BKL白點2,刻痕(OP)3,刻痕(C)3,刻痕(DS)3,白點2,刮傷5,腦細胞4,其他紋路(全面性暗線)2 | 白點1,刮傷1 | OK | 930(890)
20190215 | SL-04 | SE43S_TP_840(800) | SE43S-90 | 800 |  | 7C437921404NN000 | 7C437921404N4110 | C | 5 |  |  |  | 20 | 20 | 1920 | 1536 | 322.95 | 291.95 | H33L | 6754A-30 | 6942A-40 | SH109ASH | AS203 | 4.8 | 5.5 |  |  |  |  | -3.12 | -2.64 | 0.8 |  | 90 | 92 | 90 | 90 |  | NIP壓傷 | 局部性不規則刮傷 | 輝度(%) | 缺膠型白點:639.0mm | 缺膠型白點:639.0mm | NIP壓傷:0mm~75.0mm、局部性不規則刮傷:0mm~30mm | 白點3,刮傷1,缺膠型白點1,腦細胞3,雲霧斑4,NIP壓傷3,黑線2,局部性不規則刮傷4 | - | 缺膠型白點1,NIP壓傷2,局部性不規則刮傷4 | 840(800)
20190215 | SL-04 | SG43_TP_840(800) | SG43-90 | 800 |  | 7F437921501NN000 | 7F437921501N4200 | B | 4 |  |  |  | 20 | 20 | 1922 | 1539.2 |  |  | H33L | 6754A-30 | 6942A-40 | SH217AS | AS203 | 8.20 | 7 |  |  |  |  | -3.03 | -5.45 | 4.2 |  | 93 | 94 | 91 | 92.6 |  | 腦細胞 |  |  | 白點:342.0mm、775.0mm、刮傷:807.0mm、針點:184.0mm | 刮傷:807.0mm、針點:184.0mm | 腦細胞:725.0mm~830mm | 白點2,刮傷1,針點1,MD向白霧線2,斜向白霧線3,腦細胞4,雲霧斑4,明暗帶2,FR壓傷2,NIP壓傷2,黑線2,全面性白霧2 | - | 刮傷1,針點1,腦細胞2 | 840(800)
20190216 | SL-03 | SG43_TP_840(800) | SG43-90 | 800 |  | 7F437921506NN000 | 7F437921506N3100 | B | 4 |  |  |  | 20 | 20 | 1947 | 1559.2 | 343.78 | 312.77 | H33L | 6754A-30 | 6942A-40 | SH217AS | AS203 | 8.1 | 9.7 |  |  |  |  | 0.775 | -0.625 | 4.8 |  | 93 | 95 | 94 | 94 |  | 點亮(刮傷) |  |  | 白點:41.0mm、65.0mm、刮傷:703.0mm、345.0mm | 白點:41.0mm、65.0mm、刮傷:703.0mm、345.0mm | FR壓傷:225.0mm | 橫條花紋2,刻痕(OP)2,刻痕(C)2,刻痕(DS)2,白點2,刮傷2,雲霧斑3,FR壓傷2,NIP壓傷2,黑線2 | - | 白點2,刮傷2 | 840(800)
20190216 | CT-05 | KL66-150_BL_740(700) | KL66-150 | 700 |  | 75662921601NN000 | 75662921601NN000 | B | 4 |  | 52P00066-90214A |  | 20 | 20 | 417 | 296.8 | 98.28 | 88.58 | V7611 | 6754A-30 | T001B-45 | Z106B |  | 4.25 | 1.75 |  |  |  |  | -2.42 | -2.70 | 0.8 |  | 153 | 152 | 152 | 152.3 |  | 橫條花紋 | 刻痕 |  |  |  | 橫條花紋:0mm~120mm、620mm~740mm、刻痕(OP):0mm~120mm、刻痕(DS):620mm~740mm | 橫條花紋4,滴膠痕2,BKL白點2,刻痕(OP)4,刻痕(C)3,刻痕(DS)4,白點3,刮傷1,腦細胞2,其他紋路(全面性暗線)3,PET紋路3 | 橫條花紋2,刻痕(OP)2,白點3,刮傷1 | OK | 740(700)
20190216 | SL-03 | KL77-150_BL_800(760) | KL77-150 | 760 |  | 16772921603NN000 | 16772921603N3110 | B | 1 |  |  |  | 20 | 20 | 500 | 380 | 117.96 | 108.26 | H30P | 6754A-30 | T001B-45 | HG107 | [16 empty] | 局部性異物 | 點大(白霧點) |  | 白霧點:540mm |  | 局部性異物:258.0mm~452.0mm | 橫條花紋3,滴膠痕3,BKL白點2,刻痕(OP)3,刻痕(C)3,刻痕(DS)3,刮傷1,白霧點1,PET管底痕4,局部性刮傷2,局部性異物3 | 刮傷1 | OK | 800(760)
20190216 | SL-03 | KL77-150_BL_880(840) | KL77-150 | 840 |  | 16772921505NN000 | 16772921505N3100 | B | 3 |  |  |  | 20 | 20 | 267 | 224.28 | 84.15 | 74.45 | H30P | 6754A-30 | UCF-MB2-45 | HG107 |  | 3.2 | 3.0 |  |  |  |  | -2.48 | -1.90 | 2.9 |  | 151 | 151 | 151 | 151 |  | PET壓痕 |  |  |  |  | PET壓痕:745.0mm | 橫條花紋4,滴膠痕3,BKL白點2,刻痕(OP)2,刻痕(C)2,刻痕(DS)4,刮傷4,腦細胞2,PET管底痕3,PET壓痕4,NIP壓傷2,其他紋路(全面性暗線)3 | 刮傷3,PET壓痕2 | OK | 880(840)
20190216 | CT-06 | KL77-150_BL_800(760) | KL77-150 | 760 |  | 16772921603NN000 | 16772921603NN000 | B | 1 |  | 72P00066-90213E |  | 20 | 20 | 1920 | 1463 |  |  | H30P | 6754A-30 | T001B-45 | HG107 | [16 empty] | 局部性異物 | 點大(白霧點) |  | 白霧點:540mm |  | 局部性異物:258.0mm~452.0mm | 橫條花紋3,滴膠痕3,BKL白點2,刻痕(OP)3,刻痕(C)3,刻痕(DS)3,刮傷1,白霧點1,PET管底痕4,局部性刮傷2,局部性異物3 | 刮傷1 | OK | 800(760)
20190217 | SL-04 | KL66-215_BL_740(700) | KL66-215 | 700 |  | 75663921701NN000 | 75663921701N4110 | B | 2 |  |  |  | 20 | 20 | 926 | 648.2 | 279.60 | 241.6 | V7611 | 6754A-30 | UCF-MB2-45 | Z106B |  | 6.7 | 2.9 |  |  |  |  | -1.14 | -1.19 | 1.8 |  | 215 | 215 | 214 | 214.6 |  | 橫條花紋 | 反翹曲 | 刻痕 |  |  | 橫條花紋:0mm~125.0mm、627.0mm~740mm、刻痕(OP):0mm~125.0mm、刻痕(DS):627.0mm~740mm | 橫條花紋4,滴膠痕2,BKL白點2,刻痕(OP)4,刻痕(C)3,刻痕(DS)4,白點7,刮傷2,腦細胞3,PET管底痕2,其他紋路(全面性暗線)2 | 橫條花紋2,刻痕(OP)2,刻痕(DS)2,白點2 | OK | 740(700)
20190217 | SL-04 | SG43_TP_840(800) | SG43-90 | 800 |  | 7F437921702NN000 | 7F437921702N4110 | B | 6 |  |  |  | 20 | 20 | 1939 | 1552 | 337.28 | 306.27 | H33L | 6754A-30 | 6942A-40 | SH217AS | AS203 | [8 empty] | 4.3 |  | 93 | 96 | 92 | 93.6 |  | 反翹曲 | 局部性白霧 | 輝度(%) | 白點:55.0mm、刮傷:26.0mm、255.0mm、345.0mm、782.0mm、806.0mm |  | 局部性白霧:0mm~55.0mm | 橫條花紋2,刻痕(OP)2,刻痕(C)2,刻痕(DS)2,白點1,刮傷5,斜向白霧線3,雲霧斑3,NIP壓傷2,黑線2,局部性白霧4 | - | 局部性白霧2 | 840(800)
20190217 | SL-04 | KL66-215_BL_740(700) | KL66-215 | 700 |  | 75663921701NN000 | 75663921701N4200 | B | 2 |  |  |  | 20 | 20 | 925 | 647.5 | 290.84 | 252.84 | V7611 | 6754A-30 | UCF-MB2-45 | Z106B |  | 6.7 | 2.9 |  |  |  |  | -1.14 | -1.19 | 1.8 |  | 215 | 215 | 214 | 214.6 |  | 橫條花紋 | 反翹曲 | 刻痕 |  |  | 橫條花紋:0mm~125.0mm、627.0mm~740mm、刻痕(OP):0mm~125.0mm、刻痕(DS):627.0mm~740mm | 橫條花紋4,滴膠痕2,BKL白點2,刻痕(OP)4,刻痕(C)3,刻痕(DS)4,白點7,刮傷2,腦細胞3,PET管底痕2,其他紋路(全面性暗線)2 | 橫條花紋2,刻痕(OP)2,刻痕(DS)2,白點2 | OK | 740(700)
20190217 | SL-04 | SA77-150_BL_930(890) | SA77-150 | 890 |  | 8B772921502NN000 | 8B772921601S4120 | B | 2 |  |  |  | 20 | 20 | 422 | 375.58 | 115.34 | 106.04 | H30P | 6754A-30 | UCF-MB2-45 | SH206CAS |  | 3.7 | 3.7 | [13 empty] | 反翹曲 | 貼合NIP壓傷 |  | 刮傷:641.0mm |  | 貼合NIP壓傷:830mm | 橫條花紋3,滴膠痕2,BKL白點2,刻痕(OP)3,刻痕(C)3,刻痕(DS)3,白點2,刮傷5,腦細胞4,其他紋路(全面性暗線)2 | 白點1,刮傷1 | OK | 930(890)
20190217 | SL-04 | SG43_TP_840(800) | SG43-90 | 800 |  | 7F437921702NN000 | 7F437921702N4200 | B | 6 |  |  |  | 20 | 20 | 1941 | 1553.6 | 345.42 | 314.42 | H33L | 6754A-30 | 6942A-40 | SH217AS | AS203 | [8 empty] | 4.4 |  | 93 | 96 | 92 | 93.6 |  | 反翹曲 | 局部性白霧 | 厚度R距 | 白點:55.0mm、刮傷:26.0mm、255.0mm、345.0mm、782.0mm、806.0mm |  | 局部性白霧:0mm~55.0mm | 橫條花紋2,刻痕(OP)2,刻痕(C)2,刻痕(DS)2,白點1,刮傷5,斜向白霧線3,雲霧斑3,NIP壓傷2,黑線2,局部性白霧4 | - | 局部性白霧2 | 840(800)
20190217 | CT-05 | KL77-215_YL_740(700) | KL77-215 | 700 |  | 15773921606NN000 | 15773921606NN000 | B | 2 |  | 32P00066-90215F |  | 20 | 20 | 1943 | 1362.2 |  |  | V7611 | 6754A-30 | UCF-MY-45 | Z106B | [16 empty] | PET管底痕 | PET壓痕 |  |  |  | PET壓痕:260mm~270mm | 橫條花紋2,滴膠痕2,BKL白點2,刻痕(OP)2,刻痕(C)2,刻痕(DS)2,刮傷1,白點1,腦細胞2,其他紋路(全面性暗線)2,PET管底痕4,PET壓痕4 | 刮傷1,白點1,PET管底痕2,PET壓痕2 | OK | 740(700)
20190217 | CT-10 | GC370_840(800) | GC370-70 | 800 |  | 8A271921704NN000 | 8A271921704NN000 | B | 5 |  | 11P00066-90217D | 6NPCFE47-90215A | 20 | 20 | 2585 | 2072 |  |  | CH8Q5Y | 6754A-30 | 6942A-40 | HG107AS | AS203 | [6 empty] | -2.37 | -2.02 | -0.9 | [6 empty] | 斜向白霧線 |  |  | 白點:84.0mm、 | 白點:84.0mm | 斜向白霧線:0mm~35.0mm、792.0mm~840mm | 刻痕(OP)2,刻痕(C)2,刻痕(DS)2,白點4,刮傷1,斜向白霧線4,局部性刮傷2 | - | 白點1 | 840(800)
20190217 | CT-15 | SG43_TP_840(800) | SG43-90 | 800 |  | 7F437921702NN000 | 7F437921702NN000 | B | 6 |  | 1DP0027B-90215C | 6NPCFB46-90214H | 20 | 20 | 3921 | 3139.2 |  |  | H33L | 6754A-30 | 6942A-40 | SH217AS | AS203 | [8 empty] | 4 |  | 93 | 96 | 92 | 93.6 |  | 反翹曲 | 局部性白霧 | 輝度(%) | 白點:55.0mm、刮傷:26.0mm、255.0mm、345.0mm、782.0mm、806.0mm |  | 局部性白霧:0mm~55.0mm | 橫條花紋2,刻痕(OP)2,刻痕(C)2,刻痕(DS)2,白點1,刮傷5,斜向白霧線3,雲霧斑3,NIP壓傷2,黑線2,局部性白霧4 | - | 局部性白霧2 | 840(800)
20190217 | CT-05 | KL66-215_BL_740(700) | KL66-215 | 700 |  | 75663921701NN000 | 75663921701NN000 | B | 2 |  | 32P00066-90215F |  | 20 | 20 | 1877 | 1317.4 |  |  | V7611 | 6754A-30 | UCF-MB2-45 | Z106B |  | 6.7 | 2.9 |  |  |  |  | -1.14 | -1.19 | 1.8 |  | 215 | 215 | 214 | 214.6 |  | 橫條花紋 | 反翹曲 | 刻痕 |  |  | 橫條花紋:0mm~125.0mm、627.0mm~740mm、刻痕(OP):0mm~125.0mm、刻痕(DS):627.0mm~740mm | 橫條花紋4,滴膠痕2,BKL白點2,刻痕(OP)4,刻痕(C)3,刻痕(DS)4,白點7,刮傷2,腦細胞3,PET管底痕2,其他紋路(全面性暗線)2 | 橫條花紋2,刻痕(OP)2,刻痕(DS)2,白點2 | OK | 740(700)
20190217 | SL-04 | KL77-215_YL_740(700) | KL77-215 | 700 |  | 15773921606NN000 | 15773921606N4110 | B | 2 |  |  |  | 20 | 20 | 952 | 667.8 | 285.98 | 246.98 | V7611 | 6754A-30 | UCF-MY-45 | Z106B | [16 empty] | PET管底痕 | PET壓痕 |  |  |  | PET壓痕:260mm~270mm | 橫條花紋2,滴膠痕2,BKL白點2,刻痕(OP)2,刻痕(C)2,刻痕(DS)2,白點1,刮傷1,腦細胞2,PET管底痕4,PET壓痕4,其他紋路(全面性暗線)2 | 白點1,刮傷1,PET管底痕2,PET壓痕2 | OK | 740(700)
20190217 | SL-04 | GC370_840(800) | GC370-70 | 800 |  | 8A271921704NN000 | 8A271921704N4110 | B | 5 |  |  |  | 20 | 20 | 641 | 514.4 | 91.40 | 82.1 | CH8Q5Y | 6754A-30 | 6942A-40 | HG107AS | AS203 | [6 empty] | -2.37 | -2.02 | -0.9 | [6 empty] | 斜向白霧線 |  |  | 白點:84.0mm、 | 白點:84.0mm | 斜向白霧線:0mm~35.0mm、792.0mm~840mm | 刻痕(OP)2,刻痕(C)2,刻痕(DS)2,白點4,刮傷1,斜向白霧線4,局部性刮傷2 | - | 白點1 | 840(800)
20190217 | SL-04 | GC370_840(800) | GC370-70 | 800 |  | 8A271921704NN000 | 8A271921704N4210 | Q | 5 |  |  |  | 20 | 20 | 648 | 520 | 92.30 | 83 | CH8Q5Y | 6754A-30 | 6942A-40 | HG107AS | AS203 | [6 empty] | -2.37 | -2.02 | -0.9 | [6 empty] | 斜向白霧線 |  |  | 白點:84.0mm、 | 白點:84.0mm | 斜向白霧線:0mm~35.0mm、792.0mm~840mm | 刻痕(OP)2,刻痕(C)2,刻痕(DS)2,白點4,刮傷1,斜向白霧線3,局部性刮傷2 | - | 白點1 | 840(800)
20190218 | CT-07 | GC377AQ_880(840) | GC377AQ-60 | 840 |  | 87771921801NN000 | 87771921801NN000 | B | 9 |  | 3DP0027A-90217A |  | 20 | 20 | 3741 | 3148.32 |  |  | LH1Q5 | 6754A-30 | UCF-MB2-45 | SH210 |  | 8 | 4.2 |  |  |  |  | -2.31 | -4.30 | 1.1 |  | 61 | 61 | 61 | 61 |  | 斜向暗線 | 正保皺摺 | 正保凹痕 | 刮傷:465.0mm、針點:244.0mm、779.0mm、122.0mm、722.0mm |  | 斜向暗線:155.0mm~570mm、717.0mm | 橫條花紋4,滴膠痕2,BKL白點2,刻痕(OP)4,刻痕(C)4,刻痕(DS)4,白點2,刮傷3,針點4,橘皮2,腦細胞3,其他壓傷3,斜向暗線4 | 白點1,刮傷1,針點4 | OK | 880(840)
20190218 | CT-05 | KL66-215_BL_740(700) | KL66-215 | 700 |  | 75663921802NN000 | 75663921802NN000 | B | 2 |  | 72P00066-90215H |  | 20 | 20 | 1946 | 1364.3 |  |  | V7611 | 6754A-30 | UCF-MB2-45 | Z106B | [16 empty] | PET壓痕 |  |  |  |  | PET壓痕:262.0mm~340mm | 橫條花紋3,滴膠痕2,BKL白點2,刻痕(OP)3,刻痕(C)3,刻痕(DS)3,白點2,刮傷2,其他紋路(全面性暗線)3,PET壓痕4,PET紋路4 | 白點2 | OK | 740(700)
20190218 | CT-06 | KL77-150_BL_800(760) | KL77-150 | 760 |  | 16772921801NN000 | 16772921801NN000 | B | 2 |  | 32P00066-90215J |  | 20 | 20 | 1928 | 1469.08 |  |  | H30P | 6754A-30 | T001B-45 | HG107 |  | 3.1 | 1.8 |  |  |  |  | -4.50 | -1.74 | 2.2 |  | 150 | 150 | 150 | 150 |  | 橫條花紋 | 刻痕 |  |  |  | 橫條花紋:0mm~113.0mm、刻痕(OP):0mm~113.0mm | 橫條花紋4,滴膠痕2,BKL白點2,刻痕(OP)4,刻痕(C)3,刻痕(DS)4,白點4,刮傷1,白霧點1,腦細胞2,其他紋路(全面性暗線)3 | 橫條花紋3,刻痕(OP)3,刻痕(DS)2,白點2 | OK | 800(760)
20190218 | CT-05 | KL66-215_BL_740(700) | KL66-215 | 700 |  | 75663921803NN000 | 75663921803NN000 | C | 11 |  | 72P00066-90215H |  | 20 | 20 | 1918 | 1346.1 |  |  | V7611 | 6754A-30 | UCF-MB2-45 | Z106B |  | 3.9 | 2.2 |  |  |  |  | -1.17 | -0.795 | 1.5 |  | 217 | 217 | 216 | 216 |  | 點亮(刮傷) |  |  | 刮傷:703.0mm、689.0mm |  | 刻痕(OP):10mm、刻痕(C):10mm、刻痕(DS):10mm | 橫條花紋4,滴膠痕2,BKL白點2,刻痕(OP)4,刻痕(C)4,刻痕(DS)4,白點10,刮傷8,腦細胞2,PET管底痕2,其他紋路(全面性暗線)2 | 白點6,刮傷5 | OK | 740(700)
20190218 | SL-03 | KL77-150_BL_800(760) | KL77-150 | 760 |  | 16772921801NN000 | 16772921801N3110 | B | 2 |  |  |  | 20 | 20 | 991 | 753.16 | 241.64 | 208.64 | H30P | 6754A-30 | T001B-45 | HG107 |  | 3.1 | 1.8 |  |  |  |  | -4.50 | -1.74 | 2.2 |  | 150 | 150 | 150 | 150 |  | 橫條花紋 | 刻痕 |  |  |  | 橫條花紋:0mm~113.0mm、刻痕(OP):0mm~113.0mm | 橫條花紋4,滴膠痕2,BKL白點2,刻痕(OP)4,刻痕(C)3,刻痕(DS)4,白點4,白霧點1,刮傷1,腦細胞2,其他紋路(全面性暗線)3 | 橫條花紋3,刻痕(OP)3,刻痕(DS)2,白點2 | OK | 800(760)
20190218 | SL-03 | KL77-150_BL_800(760) | KL77-150 | 760 |  | 16772921801NN000 | 16772921801N3210 | B | 2 |  |  |  | 20 | 20 | 527 | 400.52 |  |  | H30P | 6754A-30 | T001B-45 | HG107 |  | 3.1 | 1.8 |  |  |  |  | -4.50 | -1.74 | 2.2 |  | 150 | 150 | 150 | 150 |  | 橫條花紋 | 刻痕 |  |  |  | 橫條花紋:0mm~113.0mm、刻痕(OP):0mm~113.0mm | 橫條花紋4,滴膠痕2,BKL白點2,刻痕(OP)4,刻痕(C)3,刻痕(DS)4,白點4,白霧點1,刮傷1,腦細胞2,其他紋路(全面性暗線)3 | 橫條花紋3,刻痕(OP)3,刻痕(DS)2,白點2 | OK | 800(760)
20190218 | SL-04 | GC377AQ_880(840) | GC377AQ-60 | 840 |  | 87771921801NN000 | 87771921801N4310 | B | 9 |  |  |  | 20 | 20 | 650 | 546 | 94.52 | 84.82 | LH1Q5 | 6754A-30 | UCF-MB2-45 | SH210 |  | 8 | 4.2 |  |  |  |  | -2.31 | -4.30 | 1.1 |  | 61 | 61 | 61 | 61 |  | 斜向暗線 | 點大(針點) |  | 刮傷:465.0mm、針點:244.0mm、779.0mm、122.0mm、722.0mm |  | 斜向暗線:155.0mm~570mm、717.0mm | 橫條花紋4,滴膠痕2,BKL白點2,刻痕(OP)4,刻痕(C)4,刻痕(DS)4,白點2,刮傷3,針點4,橘皮2,腦細胞3,其他壓傷3,斜向暗線4 | 白點1,刮傷1,針點4 | OK | 880(840)
20190218 | SL-04 | GC377AQ_880(840) | GC377AQ-60 | 840 |  | 87771921801NN000 | 87771921801N4110 | B | 9 |  |  |  | 20 | 20 | 400 | 336 | 64.02 | 54.32 | LH1Q5 | 6754A-30 | UCF-MB2-45 | SH210 |  | 8 | 4.2 |  |  |  |  | -2.31 | -4.30 | 1.1 |  | 61 | 61 | 61 | 61 |  | 斜向暗線 | 正保皺摺 | 正保凹痕 | 刮傷:465.0mm、針點:244.0mm、779.0mm、122.0mm、722.0mm |  | 斜向暗線:155.0mm~570mm、717.0mm | 橫條花紋4,滴膠痕2,BKL白點2,刻痕(OP)4,刻痕(C)4,刻痕(DS)4,白點2,刮傷3,針點4,橘皮2,腦細胞3,其他壓傷3,斜向暗線4 | 白點1,刮傷1,針點4 | OK | 880(840)
20190218 | SL-04 | GC377AQ_880(840) | GC377AQ-60 | 840 |  | 87771921801NN000 | 87771921801N4410 | B | 9 |  |  |  | 20 | 20 | 650 | 546 |  |  | LH1Q5 | 6754A-30 | UCF-MB2-45 | SH210 |  | 8 | 4.2 |  |  |  |  | -2.31 | -4.30 | 1.1 |  | 61 | 61 | 61 | 61 |  | 斜向暗線 | 點大(針點) |  | 刮傷:465.0mm、針點:244.0mm、779.0mm、122.0mm、722.0mm |  | 斜向暗線:155.0mm~570mm、717.0mm | 橫條花紋4,滴膠痕2,BKL白點2,刻痕(OP)4,刻痕(C)4,刻痕(DS)4,白點2,刮傷3,針點4,橘皮2,腦細胞3,其他壓傷3,斜向暗線4 | 白點1,刮傷1,針點4 | OK | 880(840)
20190218 | SL-03 | KL77-150_BL_800(760) | KL77-150 | 760 |  | 16772921801NN000 | 16772921801N3310 | B | 2 |  |  |  | 20 | 20 | 331 | 251.56 | 83.76 | 74.06 | H30P | 6754A-30 | T001B-45 | HG107 |  | 3.1 | 1.8 |  |  |  |  | -4.50 | -1.74 | 2.2 |  | 150 | 150 | 150 | 150 |  | 橫條花紋 | 刻痕 |  |  |  | 橫條花紋:0mm~113.0mm、刻痕(OP):0mm~113.0mm | 橫條花紋4,滴膠痕2,BKL白點2,刻痕(OP)4,刻痕(C)3,刻痕(DS)4,白點4,白霧點1,刮傷1,腦細胞2,其他紋路(全面性暗線)3 | 橫條花紋3,刻痕(OP)3,刻痕(DS)2,白點2 | OK | 800(760)
20190218 | SL-04 | KL66-215_BL_740(700) | KL66-215 | 700 |  | 75663921802NN000 | 75663921802N4110 | B | 2 |  |  |  | 20 | 20 | 960 | 672 | 286.94 | 248.94 | V7611 | 6754A-30 | UCF-MB2-45 | Z106B | [16 empty] | PET壓痕 |  |  |  |  | PET壓痕:262.0mm~340mm | 橫條花紋3,滴膠痕2,BKL白點2,刻痕(OP)3,刻痕(C)3,刻痕(DS)3,白點2,刮傷2,PET壓痕4,其他紋路(全面性暗線)3,PET紋路4 | 白點2 | OK | 740(700)
20190218 | SL-04 | GC377AQ_880(840) | GC377AQ-60 | 840 |  | 87771921801NN000 | 87771921801N4210 | B | 9 |  |  |  | 20 | 20 | 650 | 546 | 94.74 | 85.04 | LH1Q5 | 6754A-30 | UCF-MB2-45 | SH210 |  | 8 | 4.2 |  |  |  |  | -2.31 | -4.30 | 1.1 |  | 61 | 61 | 61 | 61 |  | 斜向暗線 | 點大(針點) |  | 刮傷:465.0mm、針點:244.0mm、779.0mm、122.0mm、722.0mm |  | 斜向暗線:155.0mm~570mm、717.0mm | 橫條花紋4,滴膠痕2,BKL白點2,刻痕(OP)4,刻痕(C)4,刻痕(DS)4,白點2,刮傷3,針點4,橘皮2,腦細胞3,其他壓傷3,斜向暗線4 | 白點1,刮傷1,針點4 | OK | 880(840)
20190219 | CT-05 | KL66-215_BL_740(700) | KL66-215 | 700 |  | 75663921805NN000 | 75663921805NN000 | B | 1 |  | 32P00066-90218H |  | 20 | 20 | 1868 | 1309.7 |  |  | V7611 | 6754A-30 | UCF-MB2-45 | Z106B | [7 empty] | -2.64 | -2.26 | 1.4 | [6 empty] | PET壓痕 |  |  |  |  | PET壓痕:570mm~590mm | 橫條花紋2,滴膠痕2,BKL白點2,刻痕(OP)2,刻痕(C)2,刻痕(DS)2,刮傷2,腦細胞2,PET管底痕3,其他紋路(全面性暗線)2,PET壓痕3 | 刮傷1 | OK | 740(700)
20190219 | CT-07 | GC377AQ_880(840) | GC377AQ-60 | 840 |  | 87771921902NN000 | 87771921902NN000 | C | 23 |  | 3DP0027A-90216H |  | 20 | 20 | 3570 | 3003 |  |  | LH1Q5 | 6754A-30 | UCF-MB2-45 | SH210 |  | 1.5 | 3.3 |  |  |  |  | -3.08 | -2.79 | 1.2 |  | 61 | 61 | 61 | 61 |  | 局部性白霧 | 點亮(刮傷) | 點多(刮傷) | 刮傷:282.0mm | 刮傷:282.0mm | 局部性白霧:105.0mm~165.0mm | 橫條花紋3,滴膠痕2,BKL白點2,刻痕(OP)3,刻痕(C)3,刻痕(DS)3,白點2,刮傷21,腦細胞3,NIP壓傷2,其他壓傷4,局部性白霧2 | 白點2,刮傷10 | 刮傷1 | 880(840)
20190219 | SL-04 | GC377AQ_880(840) | GC377AQ-60 | 840 |  | 87771921902NN000 | 87771921902N4110 | C | 23 |  |  |  | 20 | 20 | 578 | 488.04 | 86.08 | 76.38 | LH1Q5 | 6754A-30 | UCF-MB2-45 | SH210 |  | 1.5 | 3.3 |  |  |  |  | -3.08 | -2.79 | 1.2 |  | 61 | 61 | 61 | 61 |  | 局部性白霧 | 點亮(刮傷) | 點多(刮傷) | 刮傷:282.0mm | 刮傷:282.0mm | 局部性白霧:105.0mm~165.0mm | 橫條花紋3,滴膠痕2,BKL白點2,刻痕(OP)3,刻痕(C)3,刻痕(DS)3,白點2,刮傷21,腦細胞3,NIP壓傷2,其他壓傷4,局部性白霧2 | 白點2,刮傷10 | 刮傷1 | 880(840)
20190219 | SL-03 | KL66-215_BL_740(700) | KL66-215 | 700 |  | 75663921805NN000 | 75663921805N3110 | B | 1 |  |  |  | 20 | 20 | 939 | 658.7 | 281.94 | 243.94 | V7611 | 6754A-30 | UCF-MB2-45 | Z106B | [7 empty] | -2.64 | -2.26 | 1.4 | [6 empty] | PET壓痕 |  |  |  |  | PET壓痕:570mm~590mm | 橫條花紋2,滴膠痕2,BKL白點2,刻痕(OP)2,刻痕(C)2,刻痕(DS)2,刮傷2,腦細胞2,PET管底痕3,PET壓痕3,其他紋路(全面性暗線)2 | 刮傷1 | OK | 740(700)
20190219 | SL-03 | GC377AQ_880(840) | GC377AQ-60 | 840 |  | 87771921801NN000 | 87771921901S3120 | B | 9 |  |  |  | 20 | 20 | 622 | 522.48 | 91.36 | 81.66 | LH1Q5 | 6754A-30 | UCF-MB2-45 | SH210 |  | 8 | 4.2 |  |  |  |  | -2.31 | -4.30 | 1.1 |  | 61 | 61 | 61 | 61 |  | 斜向暗線 | 點大(針點) |  | 刮傷:465.0mm、針點:244.0mm、779.0mm、122.0mm、722.0mm |  | 斜向暗線:155.0mm~570mm、717.0mm | 橫條花紋4,滴膠痕2,BKL白點2,刻痕(OP)4,刻痕(C)4,刻痕(DS)4,白點2,刮傷3,針點4,橘皮2,腦細胞3,其他壓傷3,斜向暗線4,管底壓痕2 | 白點1,刮傷1,針點4 | OK | 880(840)
20190220 | SL-04 | KL77-150_BL_800(760) | KL77-150 | 760 |  | 16772921801NN000 | 16772922001S4120 | B | 2 |  |  |  | 20 | 20 | 509 | 386.84 | 118.70 | 109.4 | H30P | 6754A-30 | T001B-45 | HG107 |  | 3.1 | 1.8 |  |  |  |  | -4.50 | -1.74 | 2.2 |  | 150 | 150 | 150 | 150 |  | 橫條花紋 | 刻痕 |  |  |  | 橫條花紋:0mm~113.0mm、刻痕(OP):0mm~113.0mm | 橫條花紋4,滴膠痕2,BKL白點2,刻痕(OP)4,刻痕(C)3,刻痕(DS)4,白點4,白霧點1,刮傷1,腦細胞2,其他紋路(全面性暗線)3 | 橫條花紋3,刻痕(OP)3,刻痕(DS)2,白點2 | OK | 800(760)
20190221 | CT-12 | SE43S_TP_840(800) | SE43S-90 | 800 |  | 7C437922004NN000 | 7C437922004NN000 | C | 8 |  | 7DP0027R-90218C | 6NPCGE36-90220N | 20 | 20 | 1481 | 1192.8 | 269.62 | 238.62 | H33L | 6754A-30 | 6942A-40 | SH109ASH | AS203 | 7.6 | 5.7 |  |  |  |  | 0.409 | 0.930 | 1.1 |  | 90 | 91 | 91 | 90 |  | NIP壓傷 | 局部性不規則刮傷 | 點大(針點) | 白點:187.0mm、刮傷:467.0mm、針點:98.0mm、113.0mm、290mm、360mm、652.0mm、680mm | 白點:187.0mm、刮傷:467.0mm、針點:98.0mm、113.0mm、290mm、360mm、652.0mm、680mm | NIP壓傷:0mm~230mm、640mm~840mm、局部性不規則刮傷:0mm~70mm、785.0mm~840mm | 白點1,刮傷1,針點6,雲霧斑4,NIP壓傷4,黑線2,局部性不規則刮傷4 | - | 白點1,刮傷1,針點6,NIP壓傷2,局部性不規則刮傷4 | 840(800)
20190221 | CT-06 | KL77-150_BL_800(760) | KL77-150 | 760 |  | 16772922103NN000 | 16772922103NN000 | B | 2 |  | 72P00066-90221E |  | 20 | 20 | 1597 | 1217.52 |  |  | H30P | 6754A-30 | UCF-MB2-45 | HG107 | [7 empty] | -2.74 | -1.61 | 2.6 | [6 empty] | FR壓傷 |  |  |  |  | FR壓傷:337.0mm~348.0mm | 橫條花紋3,滴膠痕2,BKL白點2,刻痕(OP)3,刻痕(C)3,刻痕(DS)3,白點3,刮傷4,白霧點1,腦細胞2,其他紋路(全面性暗線)3,FR壓傷4 | 白點1,刮傷1 | OK | 800(760)
20190221 | CT-11 | KH77-100_BL_840(800) | KH77-100 | 800 |  | 8B777922104NN000 | 8B777922104NN000 | Q | 6 |  | 72P00066-90220A |  | 20 | 20 | 604 | 487.2 |  |  | CH185Y | 6754A-30 | UCF-MB2-45 | UH9905 |  | 10.1 | 2.4 |  |  |  |  | -3.52 | -3.91 | 5.6 |  | 99 | 100 | 100 | 99 |  | 凹凸點 |  |  |  |  | 凹凸點:285.0mm、758.0mm | 橫條花紋3,滴膠痕2,BKL白點2,刻痕(OP)3,刻痕(C)3,刻痕(DS)3,白點4,刮傷2,NIP壓傷3,其他壓傷4,其他紋路2 | 白點2 | OK | 840(800)
20190221 | SL-03 | KL77-150_BL_800(760) | KL77-150 | 760 |  | 16772922103NN000 | 16772922103N3200 | B | 2 |  |  |  | 20 | 20 | 900 | 684 | 226.50 | 193.5 | H30P | 6754A-30 | UCF-MB2-45 | HG107 | [7 empty] | -2.74 | -1.61 | 2.6 | [6 empty] | FR壓傷 |  |  |  |  | FR壓傷:337.0mm~348.0mm | 橫條花紋3,滴膠痕2,BKL白點2,刻痕(OP)3,刻痕(C)3,刻痕(DS)3,白點3,白霧點1,刮傷4,腦細胞2,FR壓傷4,其他紋路(全面性暗線)3 | 白點1,刮傷1 | OK | 800(760)
20190221 | SL-03 | KL77-150_BL_800(760) | KL77-150 | 760 |  | 16772922103NN000 | 16772922103N3110 | B | 2 |  |  |  | 20 | 20 | 675 | 513 | 176.14 | 143.13 | H30P | 6754A-30 | UCF-MB2-45 | HG107 | [7 empty] | -2.74 | -1.61 | 2.6 | [6 empty] | FR壓傷 |  |  |  |  | FR壓傷:337.0mm~348.0mm | 橫條花紋3,滴膠痕2,BKL白點2,刻痕(OP)3,刻痕(C)3,刻痕(DS)3,白點3,白霧點1,刮傷4,腦細胞2,FR壓傷4,其他紋路(全面性暗線)3 | 白點1,刮傷1 | OK | 800(760)
20190222 | SL-04 | KL77-150_BL_880(840) | KL77-150 | 840 |  | 83772922202NN000 | 83772922202N4510 | Q | 2 |  |  |  | 20 | 20 | 357 | 299.88 | 96.20 | 86.5 | H30P | 6754A-30 | UCF-MB2-45 | HG107 | [16 empty] | 橫條花紋 | 刻痕 |  |  |  | 橫條花紋:0mm~100mm、810mm~880mm、刻痕(OP):0mm~100mm、刻痕(DS):810mm~880mm | 橫條花紋4,滴膠痕2,BKL白點2,刻痕(OP)4,刻痕(C)4,刻痕(DS)4,白點6,刮傷4,腦細胞3,其他紋路(全面性暗線)2,PET紋路2 | 橫條花紋2,刻痕(OP)2,刻痕(DS)2,白點2 | OK | 880(840)
20190222 | SL-04 | KH77-100_BL_840(800) | KH77-100 | 800 |  | 8B777922108NN000 | 8B777922108N4110 | B | 6 |  |  |  | 20 | 20 | 291 | 232.8 | 59.16 | 49.86 | CH185Y | 6754A-30 | UCF-MB2-45 | UH9905 | [16 empty] | PET管底痕 | PET壓痕 |  |  |  | PET壓痕:780mm~795.0mm | 橫條花紋4,滴膠痕2,BKL白點2,刻痕(OP)4,刻痕(C)3,刻痕(DS)3,白點4,刮傷2,PET管底痕4,PET壓痕4,NIP壓傷3,其他壓傷4,其他紋路2 | 白點2,PET管底痕2 | OK | 840(800)
20190222 | SL-04 | KL77-150_BL_880(840) | KL77-150 | 840 |  | 83772922202NN000 | 83772922202N4410 | Q | 2 |  |  |  | 20 | 20 | 268 | 225.12 | 76.22 | 66.52 | H30P | 6754A-30 | UCF-MB2-45 | HG107 | [16 empty] | 橫條花紋 | 刻痕 |  |  |  | 橫條花紋:0mm~100mm、810mm~880mm、刻痕(OP):0mm~100mm、刻痕(DS):810mm~880mm | 橫條花紋4,滴膠痕2,BKL白點2,刻痕(OP)4,刻痕(C)4,刻痕(DS)4,白點6,刮傷4,腦細胞3,其他紋路(全面性暗線)2,PET紋路2 | 橫條花紋2,刻痕(OP)2,刻痕(DS)2,白點2 | OK | 880(840)
20190222 | SL-04 | SE43S_TP_840(800) | SE43S-90 | 800 |  | 7C437922201NN000 | 7C437922201N4110 | C | 6 |  |  |  | 20 | 20 | 1528 | 1222.4 | 263.58 | 232.58 | H33L | 6754A-30 | 6942A-40 | SH109ASH | AS203 | 8.9 | 4.7 |  |  |  |  | -0.535 | -1.09 | 1 |  | 91 | 93 | 91 | 91.6 |  | NIP壓傷 | 局部性不規則刮傷 | 點大(針點) | 白點:376.0mm、刮傷:94.0mm、針點:581.0mm、653.0mm、缺膠型白點:65.0mm | 白點:376.0mm、刮傷:94.0mm、針點:581.0mm、653.0mm、缺膠型白點:65.0mm | NIP壓傷:0mm~196.0mm、688.0mm~840mm、局部性不規則刮傷:0mm~50mm、810mm~840mm | 白點2,刮傷1,針點2,缺膠型白點1,腦細胞2,雲霧斑2,NIP壓傷4,黑線2,局部性不規則刮傷4 | - | 白點1,刮傷1,針點2,缺膠型白點1,NIP壓傷2,局部性不規則刮傷4 | 840(800)
20190222 | SL-04 | KL77-150_BL_880(840) | KL77-150 | 840 |  | 83772922202NN000 | 83772922202N4210 | Q | 2 |  |  |  | 20 | 20 | 400 | 336 | 105.54 | 95.84 | H30P | 6754A-30 | UCF-MB2-45 | HG107 | [16 empty] | 橫條花紋 | 刻痕 |  |  |  | 橫條花紋:0mm~100mm、810mm~880mm、刻痕(OP):0mm~100mm、刻痕(DS):810mm~880mm | 橫條花紋4,滴膠痕2,BKL白點2,刻痕(OP)4,刻痕(C)4,刻痕(DS)4,白點6,刮傷4,腦細胞3,其他紋路(全面性暗線)2,PET紋路2 | 橫條花紋2,刻痕(OP)2,刻痕(DS)2,白點2 | OK | 880(840)
20190222 | SL-04 | KH77-100_BL_840(800) | KH77-100 | 800 |  | 8B777922108NN000 | 8B777922108N4210 | B | 6 |  |  |  | 20 | 20 | 591 | 472.8 | 104.96 | 95.66 | CH185Y | 6754A-30 | UCF-MB2-45 | UH9905 | [16 empty] | PET壓痕 |  |  |  |  | PET壓痕:780mm~795.0mm | 橫條花紋4,滴膠痕2,BKL白點2,刻痕(OP)4,刻痕(C)3,刻痕(DS)3,白點4,刮傷2,PET壓痕4,NIP壓傷3,其他壓傷4,其他紋路2 | 白點2 | OK | 840(800)
20190222 | SL-04 | SE43S_TP_840(800) | SE43S-90 | 800 |  | 7C437922201NN000 | 7C437922201N4210 | C | 6 |  |  |  | 20 | 20 | 1532 | 1225.6 | 264.14 | 233.14 | H33L | 6754A-30 | 6942A-40 | SH109ASH | AS203 | 8.9 | 4.7 |  |  |  |  | -0.535 | -1.09 | 1 |  | 91 | 93 | 91 | 91.6 |  | NIP壓傷 | 局部性不規則刮傷 | 點大(針點) | 白點:376.0mm、刮傷:94.0mm、針點:581.0mm、653.0mm、缺膠型白點:65.0mm | 白點:376.0mm、刮傷:94.0mm、針點:581.0mm、653.0mm、缺膠型白點:65.0mm | NIP壓傷:0mm~196.0mm、局部性不規則刮傷:0mm~50mm、810mm~840mm | 白點2,刮傷1,針點2,缺膠型白點1,腦細胞2,雲霧斑2,NIP壓傷4,黑線2,局部性不規則刮傷4 | - | 白點1,刮傷1,針點2,缺膠型白點1,局部性不規則刮傷4 | 840(800)
20190222 | CT-03 | KL77-150_BL_880(840) | KL77-150 | 840 |  | 83772922202NN000 | 83772922202NN000 | Q | 2 |  | 52P00066-90221E |  | 20 | 20 | 1892 | 1591.8 |  |  | H30P | 6754A-30 | UCF-MB2-45 | HG107 | [16 empty] | 橫條花紋 | 刻痕 |  |  |  | 橫條花紋:0mm~100mm、810mm~880mm、刻痕(OP):0mm~100mm、刻痕(DS):810mm~880mm | 橫條花紋4,滴膠痕2,BKL白點2,刻痕(OP)4,刻痕(C)4,刻痕(DS)4,白點6,刮傷4,腦細胞3,其他紋路(全面性暗線)2,PET紋路2 | 橫條花紋2,刻痕(OP)2,刻痕(DS)2,白點2 | OK | 880(840)
20190222 | CT-12 | SE43S_TP_840(800) | SE43S-90 | 800 |  | 7C437922201NN000 | 7C437922201NN000 | C | 5 |  | 7DP0027R-90218F | 6NPCFE46-90221I | 20 | 20 | 3118 | 2498.4 |  |  | H33L | 6754A-30 | 6942A-40 | SH109ASH | AS203 | 8.9 | 4.7 |  |  |  |  | -0.535 | -1.09 | 1 |  | 91 | 93 | 91 | 91.6 |  | NIP壓傷 | 局部性不規則刮傷 | 點大(針點) | 白點:376.0mm、刮傷:94.0mm、針點:581.0mm、缺膠型白點:65.0mm | 白點:376.0mm、刮傷:94.0mm、針點:581.0mm、缺膠型白點:65.0mm | NIP壓傷:0mm~196.0mm、688.0mm~840mm、局部性不規則刮傷:0mm~50mm、810mm~840mm | 白點2,刮傷1,針點1,缺膠型白點1,腦細胞2,雲霧斑2,NIP壓傷4,黑線2,局部性不規則刮傷4 | - | 白點1,刮傷1,針點1,缺膠型白點1,NIP壓傷2,局部性不規則刮傷4 | 840(800)
20190222 | CT-11 | KH77-100_BL_840(800) | KH77-100 | 800 |  | 8B777922108NN000 | 8B777922108NN000 | B | 6 |  | 72P00066-90220A |  | 20 | 20 | 3155 | 2528 |  |  | CH185Y | 6754A-30 | UCF-MB2-45 | UH9905 | [16 empty] | PET管底痕 | PET壓痕 |  |  |  | PET壓痕:780mm~795.0mm | 橫條花紋4,滴膠痕2,BKL白點2,刻痕(OP)4,刻痕(C)3,刻痕(DS)3,白點4,刮傷2,NIP壓傷3,其他壓傷4,其他紋路2,PET管底痕4,PET壓痕4 | 白點2,PET管底痕2 | OK | 840(800)
20190222 | SL-04 | KH77-100_BL_840(800) | KH77-100 | 800 |  | 8B777922104NN000 | 8B777922101S4110 | Q | 6 |  |  |  | 20 | 20 | 578 | 462.4 | 103.88 | 94.58 | CH185Y | 6754A-30 | UCF-MB2-45 | UH9905 |  | 10.1 | 2.4 |  |  |  |  | -3.52 | -3.91 | 5.6 |  | 99 | 100 | 100 | 99 |  | 凹凸點 |  |  |  |  | 凹凸點:285.0mm、758.0mm | 橫條花紋3,滴膠痕2,BKL白點2,刻痕(OP)3,刻痕(C)3,刻痕(DS)3,白點4,刮傷2,NIP壓傷3,其他壓傷4,其他紋路2 | 白點2 | OK | 840(800)
20190222 | SL-04 | KL77-150_BL_880(840) | KL77-150 | 840 |  | 83772922202NN000 | 83772922202N4310 | Q | 2 |  |  |  | 20 | 20 | 400 | 336 | 105.68 | 95.98 | H30P | 6754A-30 | UCF-MB2-45 | HG107 | [16 empty] | 橫條花紋 | 刻痕 |  |  |  | 橫條花紋:0mm~100mm、810mm~880mm、刻痕(OP):0mm~100mm、刻痕(DS):810mm~880mm | 橫條花紋4,滴膠痕2,BKL白點2,刻痕(OP)4,刻痕(C)4,刻痕(DS)4,白點6,刮傷4,腦細胞3,其他紋路(全面性暗線)2,PET紋路2 | 橫條花紋2,刻痕(OP)2,刻痕(DS)2,白點2 | OK | 880(840)
20190222 | SL-04 | KL77-150_BL_880(840) | KL77-150 | 840 |  | 83772922202NN000 | 83772922202N4110 | Q | 2 |  |  |  | 20 | 20 | 400 | 336 | 105.48 | 95.78 | H30P | 6754A-30 | UCF-MB2-45 | HG107 | [16 empty] | 橫條花紋 | 刻痕 |  |  |  | 橫條花紋:0mm~100mm、810mm~880mm、刻痕(OP):0mm~100mm、刻痕(DS):810mm~880mm | 橫條花紋4,滴膠痕2,BKL白點2,刻痕(OP)4,刻痕(C)4,刻痕(DS)4,白點6,刮傷4,腦細胞3,其他紋路(全面性暗線)2,PET紋路2 | 橫條花紋2,刻痕(OP)2,刻痕(DS)2,白點2 | OK | 880(840)
20190223 | CT-12 | SE43S_TP_840(800) | SE43S-90 | 800 |  | 7C437922206NN000 | 7C437922206NN000 | C | 3 |  | 7DP0027R-90222C | 6NPCFE46-90221I | 20 | 20 | 3291 | 2636.8 |  |  | H33L | 6754A-30 | 6942A-40 | SH109ASH | AS203 | 6.3 | 6.6 |  |  |  |  | -0.375 | -0.098 | 0.8 |  | 92 | 93 | 92 | 92 |  | NIP壓傷 | 局部性不規則刮傷 | 輝度(%) | 白點:67.0mm、針點:524.0mm、584.0mm | 白點:67.0mm、針點:524.0mm、584.0mm | NIP壓傷:0mm~190mm、710mm~840mm、局部性不規則刮傷:0mm~50mm、800mm~840mm | 白點1,針點2,雲霧斑3,NIP壓傷4,黑線2,局部性不規則刮傷4 | - | 白點1,針點2,局部性不規則刮傷4 | 840(800)
20190223 | CT-12 | SE43S_TP_840(800) | SE43S-90 | 800 |  | 7C437922302NN000 | 7C437922302NN000 | B | 7 |  | 7DP0027R-90222J | 6NPCFE46-90221I | 100 | 100 | 2972 | 2381.6 |  |  | H33L | 6754A-30 | 6942A-40 | SH109ASH | AS203 | [6 empty] | -0.408 | -0.695 | 1 | [6 empty] | NIP壓傷 | 局部性不規則刮傷 | 點亮(白點) | 白點:677.0mm、657.0mm、545.0mm、白霧點:395.0mm、、針點:586.0mm | 白點:677.0mm、657.0mm、545.0mm、白霧點:395.0mm、針點:586.0mm | NIP壓傷:0mm~254.0mm、615.0mm~825.0mm | 橫條花紋2,刻痕(OP)2,刻痕(C)2,刻痕(DS)2,白點3,白霧點1,刮傷2,針點1,斜向白霧線3,雲霧斑3,NIP壓傷4,黑線2 | - | 白點3,白霧點1,針點1,NIP壓傷2 | 840(800)
20190223 | CT-06 | KL77-150_BL_980(940) | KL77-150 | 940 |  | 76772922304NN000 | 76772922304NN000 | C | 1 |  | 72P00066-90223B |  | 20 | 20 | 1230 | 1160.9 |  |  | V7611 | 6754A-30 | UCF-MB2-45 | HG107 | [16 empty] | 腦細胞 | 滑膜(mm) |  |  |  | 腦細胞:0mm~38.0mm、948.0mm~980mm | 橫條花紋2,滴膠痕2,BKL白點2,刻痕(OP)2,刻痕(C)2,刻痕(DS)2,刮傷1,彩虹紋2,腦細胞4,其他紋路(全面性暗線)3,PET紋路3,FR壓傷2 | 刮傷1,腦細胞3 | 腦細胞2 | 980(940)
20190223 | CT-06 | KL77-150_BL_800(760) | KL77-150 | 760 |  | 76772922301NN000 | 76772922301NN000 | C | 4 |  | 72P00066-90222E |  | 20 | 20 | 1926 | 1475.16 | 437.56 | 404.56 | H30P | 6754A-30 | UCF-MB2-A-45 | HG107 |  | 5 | 2.9 |  |  |  |  | -2.90 | -1.90 | 2.3 |  | 151 | 151 | 151 | 151 |  | FR壓傷 | 點亮(白點) |  | 白點:196.0mm、 |  | FR壓傷:335.0mm~346.0mm | 橫條花紋3,滴膠痕2,BKL白點2,刻痕(OP)3,刻痕(C)3,刻痕(DS)3,白點7,刮傷1,腦細胞2,FR壓傷4,其他紋路(全面性暗線)3 | 白點4 | OK | 800(760)
20190223 | SL-03 | SE43S_TP_840(800) | SE43S-90 | 800 |  | 7C437922206NN000 | 7C437922206N3110 | C | 3 |  |  |  | 20 | 20 | 1216 | 974.4 | 195.48 | 186.18 | H33L | 6754A-30 | 6942A-40 | SH109ASH | AS203 | 6.3 | 6.6 |  |  |  |  | -0.375 | -0.098 | 0.8 |  | 92 | 93 | 92 | 92 |  | NIP壓傷 | 局部性不規則刮傷 | 輝度(%) | 白點:67.0mm、針點:524.0mm、584.0mm | 白點:67.0mm、針點:524.0mm、584.0mm | NIP壓傷:0mm~190mm、710mm~840mm | 白點1,針點2,雲霧斑3,NIP壓傷4,黑線2,局部性不規則刮傷4 | - | 白點1,針點2,局部性不規則刮傷4 | 840(800)
20190223 | SL-03 | SE43S_TP_840(800) | SE43S-90 | 800 |  | 7C437922302NN000 | 7C437922302N3110 | B | 7 |  |  |  | 100 | 100 | 1500 | 1200 | 257.70 | 226.7 | H33L | 6754A-30 | 6942A-40 | SH109ASH | AS203 | [6 empty] | -0.408 | -0.695 | 1 | [6 empty] | NIP壓傷 | 局部性不規則刮傷 | 點亮(白點) | 白點:677.0mm、657.0mm、545.0mm、白霧點:395.0mm、、針點:586.0mm | 白點:677.0mm、657.0mm、545.0mm、白霧點:395.0mm、針點:586.0mm | NIP壓傷:0mm~254.0mm、615.0mm~825.0mm | 橫條花紋2,刻痕(OP)2,刻痕(C)2,刻痕(DS)2,白點3,白霧點1,刮傷2,針點1,斜向白霧線3,雲霧斑3,NIP壓傷4,黑線2 | - | 白點3,白霧點1,針點1,NIP壓傷2 | 840(800)
20190223 | SL-03 | SE43S_TP_840(800) | SE43S-90 | 800 |  | 7C437922206NN000 | 7C437922206N3210 | C | 3 |  |  |  | 20 | 20 | 998 | 800 | 164.00 | 154.69 | H33L | 6754A-30 | 6942A-40 | SH109ASH | AS203 | 6.3 | 6.6 |  |  |  |  | -0.375 | -0.098 | 0.8 |  | 92 | 93 | 92 | 92 |  | NIP壓傷 | 局部性不規則刮傷 | 輝度(%) | 白點:67.0mm、針點:524.0mm、584.0mm | 白點:67.0mm、針點:524.0mm、584.0mm | NIP壓傷:0mm~190mm、710mm~840mm | 白點1,針點2,雲霧斑3,NIP壓傷4,黑線2,局部性不規則刮傷4 | - | 白點1,針點2,局部性不規則刮傷4 | 840(800)
20190224 | SL-03 | KL66-150_BL_740(700) | KL66-150 | 700 |  | 75662922306NN000 | 75662922306N3210 | B | 0 |  |  |  | 20 | 20 | 953 | 668.5 | 219.52 | 186.52 | V7611 | 6754A-30 | T001B-45 | Z106B | [16 empty] | 橫條花紋 | 刻痕 |  |  |  | 橫條花紋:0mm~310mm、550mm~730mm、刻痕(OP):0mm~310mm、刻痕(DS):550mm~730mm | 橫條花紋4,滴膠痕2,BKL白點2,刻痕(OP)4,刻痕(C)4,刻痕(DS)4,腦細胞2,其他紋路(全面性暗線)3 | 橫條花紋2,刻痕(OP)2,刻痕(DS)2 | OK | 740(700)
20190224 | CT-08 | SH26I-155_TP_860(820) | SH26I-155 | 820 |  | 88262922403NN000 | 88262922403NN000 | B | 7 |  | 12P00066-90219F | 6NPCFC47-90222A | 20 | 20 | 1929 | 1585.88 | 471.24 | 438.24 | H33P | 6754A-30 | 6942A-40 | SH209 | AS203 | 5.2 | 7.4 |  |  |  |  | -0.019 | -0.825 | -2.3 |  | 154 | 153 | 154 | 153 |  | 橫條花紋 | 刻痕 | 點大(刮傷) | 缺膠型白點:145.0mm、206.0mm、刮傷:807.0mm | 缺膠型白點:145.0mm、206.0mm、刮傷:807.0mm | 橫條花紋:775.0mm~860mm、刻痕(DS):775.0mm~860mm | 橫條花紋3,刻痕(OP)2,刻痕(C)2,刻痕(DS)3,白點4,缺膠型白點2,刮傷1,腦細胞2,雲霧斑3,黑線2 | - | 缺膠型白點2,刮傷1 | 860(820)
20190224 | SL-03 | QG42_BL_840(800) | QG42-60 | 800 |  | 8F421922403NN000 | 8F421922403N3110 | Q | 11 |  |  |  | 20 | 20 | 1928 | 1544 | 278.64 | 247.64 | LH1Q5 | 6754A-30 | UCF-MB2-45 | SH218AS175 |  | 7.5 | 3.3 |  |  |  |  | -0.665 | -0.695 | 9.6 |  | 66 | 66 | 66 | 66 |  | 凹凸點 |  |  |  |  | 凹凸點:792.0mm | 橫條花紋2,滴膠痕2,刻痕(OP)2,刻痕(C)2,刻痕(DS)2,白點4,刮傷7,橘皮2,腦細胞3,PET管底痕3,其他壓傷4 | 刮傷2 | OK | 840(800)
20190224 | SL-03 | KL66-150_BL_740(700) | KL66-150 | 700 |  | 75662922306NN000 | 75662922306N3110 | B | 0 |  |  |  | 20 | 20 | 953 | 668.5 | 219.20 | 186.2 | V7611 | 6754A-30 | T001B-45 | Z106B | [16 empty] | 橫條花紋 | PET管底痕 | 刻痕 |  |  | 橫條花紋:0mm~310mm、550mm~730mm、刻痕(OP):0mm~310mm、刻痕(DS):550mm~730mm | 橫條花紋4,滴膠痕2,BKL白點2,刻痕(OP)4,刻痕(C)4,刻痕(DS)4,腦細胞2,PET管底痕4,其他紋路(全面性暗線)3 | 橫條花紋2,刻痕(OP)2,刻痕(DS)2,PET管底痕2 | OK | 740(700)
20190224 | CT-15 | QG42_BL_840(800) | QG42-60 | 800 |  | 8F421922403NN000 | 8F421922403NN000 | Q | 11 |  | 3DP027JK-90222G |  | 20 | 20 | 3898 | 3122.4 |  |  | LH1Q5 | 6754A-30 | UCF-MB2-45 | SH218AS175 |  | 7.5 | 3.3 |  |  |  |  | -0.665 | -0.695 | 9.6 |  | 66 | 66 | 66 | 66 |  | 凹凸點 |  |  |  |  | 凹凸點:792.0mm | 橫條花紋2,滴膠痕2,刻痕(OP)2,刻痕(C)2,刻痕(DS)2,白點4,刮傷7,橘皮2,腦細胞3,其他壓傷4,PET管底痕3 | 刮傷2 | OK | 840(800)
20190224 | CT-05 | KL66-150_BL_740(700) | KL66-150 | 700 |  | 75662922306NN000 | 75662922306NN000 | B | 0 |  | 52P00066-90222G |  | 20 | 20 | 1936 | 1357.3 |  |  | V7611 | 6754A-30 | T001B-45 | Z106B | [16 empty] | 橫條花紋 | PET管底痕 | 刻痕 |  |  | 橫條花紋:0mm~310mm、550mm~730mm、刻痕(OP):0mm~310mm、刻痕(DS):550mm~730mm | 橫條花紋4,滴膠痕2,BKL白點2,刻痕(OP)4,刻痕(C)4,刻痕(DS)4,腦細胞2,其他紋路(全面性暗線)3,PET管底痕4 | 橫條花紋2,刻痕(OP)2,刻痕(DS)2,PET管底痕2 | OK | 740(700)
20190224 | SL-03 | QG42_BL_840(800) | QG42-60 | 800 |  | 8F421922403NN000 | 8F421922403N3200 | Q | 11 |  |  |  | 20 | 20 | 1937 | 1551.2 | 281.94 | 250.94 | LH1Q5 | 6754A-30 | UCF-MB2-45 | SH218AS175 |  | 7.5 | 3.3 |  |  |  |  | -0.665 | -0.695 | 9.6 |  | 66 | 66 | 66 | 66 |  | 凹凸點 |  |  |  |  | 凹凸點:792.0mm | 橫條花紋2,滴膠痕2,刻痕(OP)2,刻痕(C)2,刻痕(DS)2,白點4,刮傷7,橘皮2,腦細胞3,PET管底痕3,其他壓傷4 | 刮傷2 | OK | 840(800)
20190225 | CT-12 | SE43S_TP_840(800) | SE43S-90 | 800 |  | 7C437922502NN000 | 7C437922502NN000 | C | 2 |  | 7DP0027R-90222I | 6NPDGD46-90222J | 30 | 20 | 940 | 756 | 159.92 | 150.62 | H33L | 6754A-30 | 6942A-40 | SH109ASH | AS203 | [6 empty] | -1.48 | -1.47 | 1.1 | [6 empty] | 局部性不規則刮傷 | 幅寬不穩 |  | 刮傷:88.0mm | 刮傷:88.0mm | 局部性不規則刮傷:0mm~130mm、740mm~840mm | 白點1,刮傷1,雲霧斑4,NIP壓傷2,黑線2,局部性不規則刮傷4 | OK | 刮傷1,局部性不規則刮傷4 | 840(800)
20190225 | CT-11 | KL77-150_BL_720(680) | KL77-150 | 680 |  | 7B772922501NN000 | 7B772922501NN000 | B | 1 |  | 32P00066-90221I |  | 20 | 20 | 1885 | 1285.2 | 393.02 | 354.02 | V7611 | 6754A-30 | UCF-MB2-45 | HG107 |  | 5.9 | 2.8 |  |  |  |  | -3.32 | -1.69 | 1.3 |  | 152 | 152 | 152 | 152 |  | 橫條花紋 | 刻痕 | 輝度(%) |  |  | 橫條花紋:605.0mm~720mm、刻痕(DS):605.0mm~720mm | 橫條花紋4,滴膠痕2,BKL白點2,刻痕(OP)4,刻痕(C)4,刻痕(DS)4,刮傷4,白點1,腦細胞4,其他紋路(全面性暗線)3,PET紋路4 | 橫條花紋3,刻痕(DS)3,刮傷1 | OK | 720(680)
20190225 | CT-05 | KL66-150_BL_740(700) | KL66-150 | 700 |  | 75662922406NN000 | 75662922406NN000 | B | 5 |  | 52P00066-90223J |  | 20 | 20 | 1947 | 1365 |  |  | V7611 | 6754A-30 | T001B-45 | Z106B | [16 empty] | 橫條花紋 | 刻痕 |  |  |  | 橫條花紋:0mm~130mm、600mm~740mm、刻痕(OP):0mm~130mm、刻痕(DS):600mm~740mm | 橫條花紋4,滴膠痕2,BKL白點2,刻痕(OP)4,刻痕(C)3,刻痕(DS)4,白點3,刮傷2,腦細胞2,PET管底痕4,其他紋路(全面性暗線)3,PET紋路3 | 橫條花紋2,刻痕(OP)2,刻痕(DS)2,白點3,刮傷2 | OK | 740(700)
20190225 | SL-03 | KL66-150_BL_740(700) | KL66-150 | 700 |  | 75662922406NN000 | 75662922406N3110 | B | 5 |  |  |  | 20 | 20 | 956 | 669.2 | 224.90 | 186.9 | V7611 | 6754A-30 | T001B-45 | Z106B | [16 empty] | 橫條花紋 | 刻痕 |  |  |  | 橫條花紋:0mm~130mm、600mm~740mm、刻痕(OP):0mm~130mm、刻痕(DS):600mm~740mm | 橫條花紋4,滴膠痕2,BKL白點2,刻痕(OP)4,刻痕(C)3,刻痕(DS)4,白點3,刮傷2,腦細胞2,PET管底痕4,其他紋路(全面性暗線)3,PET紋路3 | 橫條花紋2,刻痕(OP)2,刻痕(DS)2,白點3,刮傷2 | OK | 740(700)
20190225 | CT-03 | KL77-150_BL_800(760) | KL77-150 | 760 |  | 73772922405NN000 | 73772922405NN000 | B | 0 |  | 72P00066-90222D |  | 20 | 20 | 1937 | 1477.44 | 439.58 | 406.58 | V7611 | 6754A-30 | UCF-MB2-45 | HG107 | [16 empty] | PET壓痕 |  |  |  |  | PET壓痕:750mm~800mm | 橫條花紋3,滴膠痕2,BKL白點2,刻痕(OP)3,刻痕(C)3,刻痕(DS)3,腦細胞2,其他紋路(全面性暗線)3,PET紋路3,PET壓痕3 | OK | OK | 800(760)
20190225 | SL-04 | GC360U_840(800) | GC360U-60 | 800 |  | 8A251922502NN000 | 8A251922502N4110 | B | 2 |  |  |  | 20 | 20 | 593 | 520 | 85.90 | 76.59 | CH8Q5Y | 6754A-30 | 6942A-40 | HG107AS | AS203 | [15 empty] | 撞傷 | 正保Peeling | 背保Peeling |  |  | 撞傷:0mm~25.0mm、800mm~840mm | 白點1,刮傷1,雲霧斑2,黑線2,撞傷4 | - | OK | 840(800)
20190226 | CT-11 | KL77-150_BL_720(680) | KL77-150 | 680 |  | 7B772922603NN000 | 7B772922603NN000 | B | 5 |  | 52P00066-90225B |  | 20 | 20 | 1935 | 1319.2 | 403.44 | 364.44 | V7611 | 6754A-30 | UCF-MB2-45 | HG107 |  | 5.5 | 1.5 |  |  |  |  | -4.25 | -3.25 | 2.1 |  | 149 | 150 | 151 | 150 |  | 橫條花紋 | 刻痕 |  |  |  | 橫條花紋:650mm~708.0mm、刻痕(DS):650mm~708.0mm | 橫條花紋4,滴膠痕2,BKL白點2,刻痕(OP)4,刻痕(C)4,刻痕(DS)4,白點6,刮傷2,其他紋路(全面性暗線)3,PET紋路4 | 橫條花紋3,刻痕(DS)3,白點4,刮傷1 | OK | 720(680)
20190226 | CT-10 | GC360U_840(800) | GC360U-60 | 800 |  | 8A251922505NN000 | 8A251922505NN000 | B | 2 |  | 33P0025B-90225A | 6NPDFD45-90224B | 20 | 20 | 437 | 352 | 71.74 | 62.44 | CH8Q5Y | 6754A-30 | 6942A-40 | HG107AS | AS203 | [15 empty] | 局部性白霧 |  |  |  |  | 局部性白霧:752.0mm~829.0mm | 白點1,刮傷1,雲霧斑2,黑線2,局部性白霧4 | - | OK | 840(800)
20190226 | CT-03 | KL77-150_BL_720(680) | KL77-150 | 680 |  | 13772922603NN000 | 13772922603NN000 | B | 0 |  | 52P00066-90224E |  | 20 | 20 | 1939 | 1321.92 |  |  | V7611 | 6754A-30 | UCF-MB2-45 | HG107 |  | 3.1 | 2.5 |  |  |  |  | -3.92 | -4.25 | 2.3 |  | 150 | 150 | 149 | 149 |  | 橫條花紋 | 刻痕 |  |  |  | 橫條花紋:0mm~65.0mm、刻痕(OP):0mm~65.0mm、刻痕(C):0mm~65.0mm、刻痕(DS):0mm~65.0mm | 橫條花紋4,滴膠痕2,BKL白點2,刻痕(OP)4,刻痕(C)4,刻痕(DS)4,白點1,腦細胞3,其他紋路(全面性暗線)3,PET紋路3 | 橫條花紋3,刻痕(OP)3,刻痕(DS)2 | OK | 720(680)
20190226 | SL-04 | KL77-150_BL_720(680) | KL77-150 | 680 |  | 13772922603NN000 | 13772922603N4110 | B | 0 |  |  |  | 20 | 20 | 991 | 673.88 | 225.82 | 186.82 | V7611 | 6754A-30 | UCF-MB2-45 | HG107 |  | 3.1 | 2.5 |  |  |  |  | -3.92 | -4.25 | 2.3 |  | 150 | 150 | 149 | 149 |  | 橫條花紋 | 刻痕 |  |  |  | 橫條花紋:0mm~65.0mm、刻痕(OP):0mm~65.0mm、刻痕(C):0mm~65.0mm、刻痕(DS):0mm~65.0mm | 橫條花紋4,滴膠痕2,BKL白點2,刻痕(OP)4,刻痕(C)4,刻痕(DS)4,白點1,腦細胞3,其他紋路(全面性暗線)3,PET紋路3 | 橫條花紋3,刻痕(OP)3,刻痕(DS)2 | OK | 720(680)
20190226 | SL-04 | KL77-150_BL_720(680) | KL77-150 | 680 |  | 13772922603NN000 | 13772922603N4200 | B | 0 |  |  |  | 20 | 20 | 927 | 630.36 | 222.08 | 183.08 | V7611 | 6754A-30 | UCF-MB2-45 | HG107 |  | 3.1 | 2.5 |  |  |  |  | -3.92 | -4.25 | 2.3 |  | 150 | 150 | 149 | 149 |  | 橫條花紋 | 刻痕 |  |  |  | 橫條花紋:0mm~65.0mm、刻痕(OP):0mm~65.0mm、刻痕(C):0mm~65.0mm、刻痕(DS):0mm~65.0mm | 橫條花紋4,滴膠痕2,BKL白點2,刻痕(OP)4,刻痕(C)4,刻痕(DS)4,白點1,腦細胞3,其他紋路(全面性暗線)3,PET紋路3 | 橫條花紋3,刻痕(OP)3,刻痕(DS)2 | OK | 720(680)
20190227 | SL-03 | SE43S_TP_840(800) | SE43S-90 | 800 |  | 7C437922004NN000 | 7C437922702S3210 | C | 8 |  |  |  | 20 | 20 | 498 | 400 | 89.94 | 80.64 | [5 empty] | 7.6 | 5.7 |  |  |  |  | 0.409 | 0.930 | 1.1 |  | 90 | 91 | 91 | 90 |  | 正紋 | NIP壓傷 | 局部性不規則刮傷 | 白點:187.0mm、刮傷:467.0mm、針點:98.0mm、113.0mm、290mm、360mm、652.0mm、680mm | 白點:187.0mm、刮傷:467.0mm、針點:98.0mm、113.0mm、290mm、360mm、652.0mm、680mm | NIP壓傷:0mm~230mm、640mm~840mm、局部性不規則刮傷:0mm~70mm、785.0mm~840mm | 白點1,刮傷1,針點6,雲霧斑4,NIP壓傷4,黑線2,局部性不規則刮傷4 | - | 白點1,刮傷1,針點6,NIP壓傷2,局部性不規則刮傷4 | 840(800)
20190227 | SL-03 | SE43S_TP_840(800) | SE43S-90 | 800 |  | 7C437922004NN000 | 7C437922703S3310 | C | 8 |  |  |  | 20 | 20 | 438 | 352 | 79.52 | 70.22 | [5 empty] | 7.6 | 5.7 |  |  |  |  | 0.409 | 0.930 | 1.1 |  | 90 | 91 | 91 | 90 |  | 正紋 | 管底壓痕 | 局部性不規則刮傷 | 白點:187.0mm、刮傷:467.0mm、針點:98.0mm、113.0mm、290mm、360mm、652.0mm、680mm | 白點:187.0mm、刮傷:467.0mm、針點:98.0mm、113.0mm、290mm、360mm、652.0mm、680mm | 局部性不規則刮傷:0mm~40mm、800mm~840mm | 白點1,刮傷1,針點6,雲霧斑4,NIP壓傷3,黑線2,管底壓痕2,局部性不規則刮傷4 | - | 白點1,刮傷1,針點6,局部性不規則刮傷4 | 840(800)
20190227 | SL-03 | SE43S_TP_840(800) | SE43S-90 | 800 |  | 7C437922004NN000 | 7C437922701S3110 | C | 8 |  |  |  | 20 | 20 | 445 | 357.6 | [7 empty] | 7.6 | 5.7 |  |  |  |  | 0.409 | 0.930 | 1.1 |  | 90 | 91 | 91 | 90 |  | 正紋 | NIP壓傷 | 局部性不規則刮傷 | 白點:187.0mm、刮傷:467.0mm、針點:98.0mm、113.0mm、290mm、360mm、652.0mm、680mm | 白點:187.0mm、刮傷:467.0mm、針點:98.0mm、113.0mm、290mm、360mm、652.0mm、680mm | NIP壓傷:0mm~230mm、640mm~840mm、局部性不規則刮傷:0mm~70mm、785.0mm~840mm | 白點1,刮傷1,針點6,雲霧斑4,NIP壓傷4,黑線2,局部性不規則刮傷4 | - | 白點1,刮傷1,針點6,NIP壓傷2,局部性不規則刮傷4 | 840(800)
20190227 | CT-06 | KL77-150_BL_980(940) | KL77-150 | 940 |  | 76772922701NN000 | 76772922701NN000 | B | 4 |  | 72P00066-90223H |  | 20 | 20 | 1844 | 1798.22 | 510.14 | 477.14 | V7611 | 6754A-30 | UCF-MB2-45 | HG107 |  | 7.55 | 3 |  |  |  |  | -2.83 | -2.05 | 2.2 |  | 150 | 150 | 150 | 150 |  | PET管底痕 | PET壓痕 |  |  |  | PET壓痕:0mm~550mm | 橫條花紋3,滴膠痕2,BKL白點2,刻痕(OP)3,刻痕(C)3,刻痕(DS)3,白點3,刮傷1,腦細胞3,PET管底痕4,PET壓痕4,其他紋路(全面性暗線)2 | 白點3,PET管底痕2,PET壓痕2 | OK | 980(940)
20190228 | SL-03 | KL66-150_BL_740(700) | KL66-150 | 700 |  | 75662922705NN000 | 75662922705N3110 | B | 3 |  |  |  | 20 | 20 | 962 | 673.4 | 226.68 | 187.68 | V7611 | 6754A-30 | T001B-45 | Z106B | [16 empty] | 橫條花紋 | 刻痕 |  |  |  | 橫條花紋:0mm~170mm、610mm~740mm、刻痕(OP):0mm~170mm、刻痕(DS):610mm~740mm | 橫條花紋4,滴膠痕2,BKL白點2,刻痕(OP)4,刻痕(C)3,刻痕(DS)4,白點2,刮傷1,腦細胞2,其他紋路(全面性暗線)3,PET紋路3 | 橫條花紋2,刻痕(OP)2,刻痕(DS)2 | OK | 740(700)
20190228 | SL-04 | SG43_TP_840(800) | SG43-90 | 800 |  | 7F437922801NN000 | 7F437922801N4110 | B | 8 |  |  |  | 20 | 20 | 1550 | 1240 | 274.70 | 241.7 | H33L | 6754A-30 | 6942A-40 | SH217AS | AS203 | 9.10 | 8.60 |  |  |  |  | -2.91 | -5.050 | 5.1 |  | 92 | 93 | 91 | 92 |  | 腦細胞 | 點亮(白點) | 點亮(刮傷) | 白點:175.0mm、85.0mm、775.0mm、刮傷:295.0mm、98.0mm、493.0mm、419.0mm、針點:278.0mm | 白點:175.0mm、85.0mm、775.0mm、刮傷:98.0mm、493.0mm、419.0mm、針點:278.0mm | 腦細胞:735.0mm~830mm | 白點3,刮傷4,針點1,腦細胞4,雲霧斑3,NIP壓傷2,黑線2 | - | 白點3,刮傷3,針點1,腦細胞2 | 840(800)
20190228 | CT-05 | KL66-150_BL_880(840) | KL66-150 | 840 |  | 85662922802NN000 | 85662922802NN000 | B | 5 |  | 52P00066-90225A |  | 20 | 20 | 203 | 174.72 | 67.12 | 57.42 | V7611 | 6754A-30 | T001B-45 | Z106B | [16 empty] | CD向白霧線 | 點大(刮傷) | 點亮(刮傷) | 刮傷:298.0mm、198.0mm |  | CD向白霧線:0mm~110mm | 橫條花紋4,滴膠痕2,BKL白點2,刻痕(OP)4,刻痕(C)3,刻痕(DS)3,刮傷14,CD向白霧線4,其他紋路(全面性暗線)2,腦細胞2,彩虹紋2 | 刮傷5 | OK | 880(840)
20190228 | CT-05 | KL66-150_BL_740(700) | KL66-150 | 700 |  | 75662922705NN000 | 75662922705NN000 | B | 3 |  | 52P00066-90226F |  | 20 | 20 | 1957 | 1372 |  |  | V7611 | 6754A-30 | T001B-45 | Z106B | [16 empty] | 橫條花紋 | 刻痕 |  |  |  | 橫條花紋:0mm~170mm、610mm~740mm、刻痕(OP):0mm~170mm、刻痕(DS):610mm~740mm | 橫條花紋4,滴膠痕2,BKL白點2,刻痕(OP)4,刻痕(C)3,刻痕(DS)4,白點2,刮傷1,腦細胞2,其他紋路(全面性暗線)3,PET紋路3 | 橫條花紋2,刻痕(OP)2,刻痕(DS)2 | OK | 740(700)
20190228 | CT-15 | SG43_TP_840(800) | SG43-90 | 800 |  | 7F437922801NN000 | 7F437922801NN000 | B | 8 |  | 1DP0027B-90224I | 6NPCGD46-90227G | 20 | 20 | 3509 | 2812.8 |  |  | H33L | 6754A-30 | 6942A-40 | SH217AS | AS203 | 9.10 | 8.60 |  |  |  |  | -2.91 | -5.050 | 5.1 |  | 92 | 93 | 91 | 92 |  | 腦細胞 | 點亮(白點) | 點亮(刮傷) | 白點:175.0mm、85.0mm、775.0mm、刮傷:295.0mm、98.0mm、493.0mm、419.0mm、針點:278.0mm | 白點:175.0mm、85.0mm、775.0mm、刮傷:98.0mm、493.0mm、419.0mm、針點:278.0mm | 腦細胞:735.0mm~830mm | 白點3,刮傷4,針點1,腦細胞4,雲霧斑3,NIP壓傷2,黑線2 | - | 白點3,刮傷3,針點1,腦細胞2 | 840(800)
20190228 | SL-03 | KL66-150_BL_740(700) | KL66-150 | 700 |  | 75662922705NN000 | 75662922705N3200 | B | 3 |  |  |  | 20 | 20 | 971 | 679.7 | 232.48 | 193.48 | V7611 | 6754A-30 | T001B-45 | Z106B | [16 empty] | 橫條花紋 | 刻痕 |  |  |  | 橫條花紋:0mm~170mm、610mm~740mm、刻痕(OP):0mm~170mm、刻痕(DS):610mm~740mm | 橫條花紋4,滴膠痕2,BKL白點2,刻痕(OP)4,刻痕(C)3,刻痕(DS)4,白點2,刮傷1,腦細胞2,其他紋路(全面性暗線)3,PET紋路3 | 橫條花紋2,刻痕(OP)2,刻痕(DS)2 | OK | 740(700)
20190228 | SL-04 | SG43_TP_840(800) | SG43-90 | 800 |  | 7F437922801NN000 | 7F437922801N4200 | B | 8 |  |  |  | 20 | 20 | 1932 | 1545.6 | 344.62 | 311.62 | H33L | 6754A-30 | 6942A-40 | SH217AS | AS203 | 9.10 | 8.60 |  |  |  |  | -2.91 | -5.050 | 5.1 |  | 92 | 93 | 91 | 92 |  | 腦細胞 | 點亮(白點) | 點亮(刮傷) | 白點:175.0mm、85.0mm、775.0mm、刮傷:295.0mm、98.0mm、493.0mm、419.0mm、針點:278.0mm | 白點:175.0mm、85.0mm、775.0mm、刮傷:98.0mm、493.0mm、419.0mm、針點:278.0mm | 腦細胞:735.0mm~830mm | 白點3,刮傷4,針點1,腦細胞4,雲霧斑3,NIP壓傷2,黑線2 | - | 白點3,刮傷3,針點1,腦細胞2 | 840(800)
20190301 | CT-03 | KL77-150_BL_800(760) | KL77-150 | 760 |  | 83772930104NN000 | 83772930104NN000 | B | 2 |  | 72P00066-90225B |  | 20 | 20 | 957 | 731.12 | 239.94 | 206.94 | H30P | 6754A-30 | T001B-45 | HG107 |  | 5.7 | 2.4 |  |  |  |  | -1.38 | -1.17 | 2 |  | 149 | 149 | 149 | 149 |  | 橫條花紋 | 刻痕 |  |  |  | 橫條花紋:705.0mm~784.0mm、刻痕(OP):705.0mm~784.0mm、刻痕(C):705.0mm~784.0mm、刻痕(DS):705.0mm~784.0mm | 橫條花紋4,滴膠痕2,BKL白點2,刻痕(OP)3,刻痕(C)3,刻痕(DS)3,白點9,刮傷2,腦細胞3,其他紋路(全面性暗線)3,PET紋路2 | 刻痕(OP)2,刻痕(C)2,刻痕(DS)2,白點2 | OK | 800(760)
20190302 | SL-04 | SG43_TP_840(800) | SG43-90 | 800 |  | 7E437930105NN000 | 7E437930105N4200 | A | 5 |  |  |  | 20 | 20 | 1879 | 1503.2 | 340.28 | 309.27 | H33L | 6754A-30 | 6942A-40 | SH217AS | AS203 | 1.6 | 5.1 |  |  |  |  | -2.66 | -2.19 | 4.3 |  | 95 | 95 | 95 | 95 |  |  |  |  | 白點:88.0mm、173.0mm、白霧點:45.0mm、刮傷:69.0mm、121.0mm | 白霧點:45.0mm | MD向暗線:813.0mm | 橫條花紋2,刻痕(OP)2,刻痕(C)2,刻痕(DS)2,白點2,白霧點1,刮傷2,MD向暗線3,雲霧斑2,黑線2 | - | 白霧點1 | 840(800)
20190302 | SL-03 | KL66-150_BL_880(840) | KL66-150 | 840 |  | 85662930107NN000 | 85662930107N3200 | B | 0 |  |  |  | 20 | 20 | 877 | 736.68 | 249.58 | 216.58 | V7611 | 6754A-30 | UCF-MB2-45 | Z106B | [16 empty] | 橫條花紋 | 刻痕 |  |  |  | 橫條花紋:0mm~115.0mm、700mm~880mm、刻痕(OP):0mm~115.0mm、刻痕(DS):700mm~880mm | 橫條花紋4,滴膠痕2,BKL白點2,刻痕(OP)4,刻痕(C)3,刻痕(DS)4,斜條紋3,腦細胞3,PET管底痕3,其他紋路(全面性暗線)3,PET紋路4 | 橫條花紋2,刻痕(OP)2,刻痕(DS)2 | OK | 880(840)
20190302 | CT-14 | SG43_TP_840(800) | SG43-90 | 800 |  | 7E437930105NN000 | 7E437930105NN000 | A | 5 |  | 1DP0027B-90228A | 6NPCGC46-90301D | 20 | 20 | 3494 | 2799.2 |  |  | H33L | 6754A-30 | 6942A-40 | SH217AS | AS203 | 1.6 | 5.1 |  |  |  |  | -2.66 | -2.19 | 4.3 |  | 95 | 95 | 95 | 95 |  |  |  |  | 白霧點:45.0mm、刮傷:69.0mm、121.0mm、白點:88.0mm、173.0mm | 白霧點:45.0mm | MD向暗線:813.0mm | 橫條花紋2,刻痕(OP)2,刻痕(C)2,刻痕(DS)2,白霧點1,刮傷2,白點2,MD向暗線3,雲霧斑2,黑線2 | - | 白霧點1 | 840(800)
20190302 | CT-11 | KL77-150_BL_800(760) | KL77-150 | 760 |  | 8B772930106NN000 | 8B772930106NN000 | B | 2 |  | 52P00066-90224F |  | 20 | 20 | 1956 | 1488.84 |  |  | H30P | 6754A-30 | UCF-MB2-45 | HG107 | [16 empty] | 橫條花紋 | 刻痕 |  |  |  | 刻痕(OP):700mm~793.0mm、刻痕(C):700mm~793.0mm、刻痕(DS):700mm~793.0mm | 橫條花紋4,滴膠痕2,BKL白點2,刻痕(OP)4,刻痕(C)4,刻痕(DS)4,白點3,腦細胞3,其他紋路(全面性暗線)2 | 橫條花紋3,刻痕(OP)2,刻痕(DS)3,白點3 | OK | 800(760)
20190302 | CT-05 | KL66-150_BL_880(840) | KL66-150 | 840 |  | 85662930107NN000 | 85662930107NN000 | B | 0 |  | 32P00066-90228B |  | 20 | 20 | 1891 | 1590.96 |  |  | V7611 | 6754A-30 | UCF-MB2-45 | Z106B | [16 empty] | 橫條花紋 | 刻痕 |  |  |  | 橫條花紋:780mm~880mm、刻痕(OP):0mm~80mm、刻痕(C):0mm~80mm、刻痕(DS):0mm~80mm | 橫條花紋4,滴膠痕2,BKL白點2,刻痕(OP)4,刻痕(C)3,刻痕(DS)4,腦細胞3,PET管底痕3,其他紋路(全面性暗線)3,PET紋路4,斜條紋3 | 橫條花紋2,刻痕(OP)2,刻痕(DS)2 | OK | 880(840)
20190302 | SL-04 | SG43_TP_840(800) | SG43-90 | 800 |  | 7E437930105NN000 | 7E437930105N4110 | A | 5 |  |  |  | 20 | 20 | 1580 | 1264 | 282.64 | 251.64 | H33L | 6754A-30 | 6942A-40 | SH217AS | AS203 | 1.6 | 5.1 |  |  |  |  | -2.66 | -2.19 | 4.3 |  | 95 | 95 | 95 | 95 |  |  |  |  | 白點:88.0mm、173.0mm、白霧點:45.0mm、刮傷:69.0mm、121.0mm | 白霧點:45.0mm | MD向暗線:813.0mm | 橫條花紋2,刻痕(OP)2,刻痕(C)2,刻痕(DS)2,白點2,白霧點1,刮傷2,MD向暗線3,雲霧斑2,黑線2 | - | 白霧點1 | 840(800)
20190302 | SL-04 | KL77-150_BL_800(760) | KL77-150 | 760 |  | 8B772930106NN000 | 8B772930106N4200 | B | 2 |  |  |  | 20 | 20 | 944 | 717.44 | 241.30 | 203.3 | H30P | 6754A-30 | UCF-MB2-45 | HG107 | [16 empty] | 橫條花紋 | 刻痕 |  |  |  | 刻痕(OP):700mm~793.0mm、刻痕(C):700mm~793.0mm、刻痕(DS):700mm~793.0mm | 橫條花紋4,滴膠痕2,BKL白點2,刻痕(OP)4,刻痕(C)4,刻痕(DS)4,白點3,腦細胞3,其他紋路(全面性暗線)2 | 橫條花紋3,刻痕(OP)2,刻痕(DS)3,白點3 | OK | 800(760)
20190302 | SL-04 | KL77-150_BL_800(760) | KL77-150 | 760 |  | 8B772930106NN000 | 8B772930106N4110 | B | 2 |  |  |  | 20 | 20 | 991 | 753.16 | 245.44 | 207.44 | H30P | 6754A-30 | UCF-MB2-45 | HG107 | [16 empty] | 橫條花紋 | 刻痕 |  |  |  | 刻痕(OP):700mm~793.0mm、刻痕(C):700mm~793.0mm、刻痕(DS):700mm~793.0mm | 橫條花紋4,滴膠痕2,BKL白點2,刻痕(OP)4,刻痕(C)4,刻痕(DS)4,白點3,腦細胞3,其他紋路(全面性暗線)2 | 橫條花紋3,刻痕(OP)2,刻痕(DS)3,白點3 | OK | 800(760)
20190302 | SL-03 | KL66-150_BL_880(840) | KL66-150 | 840 |  | 85662930107NN000 | 85662930107N3110 | B | 0 |  |  |  | 20 | 20 | 991 | 832.44 | 261.52 | 228.52 | V7611 | 6754A-30 | UCF-MB2-45 | Z106B | [16 empty] | 橫條花紋 | 刻痕 |  |  |  | 橫條花紋:0mm~115.0mm、700mm~880mm、刻痕(OP):0mm~115.0mm、刻痕(DS):700mm~880mm | 橫條花紋4,滴膠痕2,BKL白點2,刻痕(OP)4,刻痕(C)3,刻痕(DS)4,斜條紋3,腦細胞3,PET管底痕3,其他紋路(全面性暗線)3,PET紋路4 | 橫條花紋2,刻痕(OP)2,刻痕(DS)2 | OK | 880(840)
20190303 | SL-04 | SG43_TP_840(800) | SG43-90 | 800 |  | 7F437930205NN000 | 7F437930205N4110 | B | 3 |  |  |  | 20 | 20 | 1933 | 1548 | 332.92 | 301.92 | H33L | 6754A-30 | 6942A-40 | SH217AS | AS203 | 8.1 | 8.1 |  |  |  |  | -2.87 | -3.89 | 4.5 |  | 91 | 94 | 91 | 92 |  | 橫條花紋 | 刻痕 |  | 刮傷:74.0mm、41.0mm、801.0mm | 刮傷:41.0mm、801.0mm | 刻痕(OP):0mm~95.0mm、刻痕(C):0mm~95.0mm、刻痕(DS):0mm~95.0mm | 橫條花紋4,刻痕(OP)4,刻痕(C)2,刻痕(DS)2,刮傷3,雲霧斑3,NIP壓傷2,黑線2 | - | 橫條花紋2,刻痕(OP)2,刮傷2 | 840(800)
20190303 | SL-04 | GC677S_920(880) | GC677S-150 | 880 |  | 83772930301NN000 | 83772930301N4110 | B | 0 |  |  |  | 20 | 20 | 398 | 350.24 | 109.86 | 100.56 | H30P | 6754A-30 | T001B-45 | UH9905 |  | 7.55 | 2.95 |  |  |  |  | -3.19 | -4.03 | 5 |  | 158 | 149 | 149 | 152 |  | 彩虹紋 | 厚度(OP) | 厚度R距 |  |  | 彩虹紋:0mm~55.0mm | 橫條花紋3,滴膠痕2,BKL白點2,刻痕(OP)3,刻痕(C)3,刻痕(DS)3,白點1,彩虹紋4,腦細胞2,亮暗紋2,其他紋路(全面性暗線)3 | 彩虹紋2 | OK | 920(880)
20190303 | CT-15 | SG43_TP_840(800) | SG43-90 | 800 |  | 7F437930205NN000 | 7F437930205NN000 | B | 3 |  | 1DP0027B-90302B | 6NPCGD36-90228F | 20 | 20 | 3926 | 3144.8 |  |  | H33L | 6754A-30 | 6942A-40 | SH217AS | AS203 | 8.1 | 8.1 |  |  |  |  | -2.87 | -3.89 | 4.5 |  | 91 | 94 | 91 | 92 |  | 橫條花紋 | 刻痕 |  | 刮傷:74.0mm、41.0mm、801.0mm | 刮傷:41.0mm、801.0mm | 刻痕(OP):0mm~95.0mm、刻痕(C):0mm~95.0mm、刻痕(DS):0mm~95.0mm | 橫條花紋4,刻痕(OP)4,刻痕(C)2,刻痕(DS)2,刮傷3,雲霧斑3,NIP壓傷2,黑線2 | - | 橫條花紋2,刻痕(OP)2,刮傷2 | 840(800)
20190303 | CT-03 | GC677S_920(880) | GC677S-150 | 880 |  | 83772930301NN000 | 83772930301NN000 | B | 0 |  | 52P00066-90226G |  | 20 | 20 | 553 | 491.04 |  |  | H30P | 6754A-30 | T001B-45 | UH9905 |  | 7.55 | 2.95 |  |  |  |  | -3.19 | -4.03 | 5 |  | 158 | 149 | 149 | 152 |  | 彩虹紋 | 厚度(OP) | 厚度R距 |  |  | 彩虹紋:0mm~55.0mm | 橫條花紋3,滴膠痕2,BKL白點2,刻痕(OP)3,刻痕(C)3,刻痕(DS)3,白點1,腦細胞2,其他紋路(全面性暗線)3,亮暗紋2,彩虹紋4 | 彩虹紋2 | OK | 920(880)
20190303 | SL-04 | SG43_TP_840(800) | SG43-90 | 800 |  | 7F437930205NN000 | 7F437930205N4210 | B | 3 |  |  |  | 20 | 20 | 1933 | 1548 | 333.30 | 302.3 | H33L | 6754A-30 | 6942A-40 | SH217AS | AS203 | 8.1 | 8.1 |  |  |  |  | -2.87 | -3.89 | 4.5 |  | 91 | 94 | 91 | 92 |  | 橫條花紋 | 刻痕 |  | 刮傷:74.0mm、41.0mm、801.0mm | 刮傷:41.0mm、801.0mm | 刻痕(OP):0mm~95.0mm、刻痕(C):0mm~95.0mm、刻痕(DS):0mm~95.0mm | 橫條花紋4,刻痕(OP)4,刻痕(C)2,刻痕(DS)2,刮傷3,雲霧斑3,NIP壓傷2,黑線2 | - | 橫條花紋2,刻痕(OP)2,刮傷2 | 840(800)
20190304 | SL-04 | SG43_TP_840(800) | SG43-90 | 800 |  | 7E437930401NN000 | 7E437930401N4110 | B | 3 |  |  |  | 20 | 20 | 497 | 400 | 92.12 | 82.82 | H33L | 6754A-30 | 6942A-40 | SH217AS | AS203 | 8 | 6.625 |  |  |  |  | -1.95 | -2.28 | 4.6 |  | 94 | 95 | 95 | 94.6 |  | 局部性白霧 |  |  | 針點:253.0mm、缺膠型白點:241.0mm、378.0mm | 針點:253.0mm、缺膠型白點:241.0mm、378.0mm | 局部性白霧:320mm~460mm、485.0mm~530mm、645.0mm~730mm | 針點1,缺膠型白點2,雲霧斑4,NIP壓傷2,黑線2,局部性白霧4 | - | 針點1,缺膠型白點2,局部性白霧2 | 840(800)
20190304 | SL-04 | SG43_TP_840(800) | SG43-90 | 800 |  | 7E437930401NN000 | 7E437930401N4200 | B | 3 |  |  |  | 20 | 20 | 1699 | 1361.6 | 311.24 | 278.24 | H33L | 6754A-30 | 6942A-40 | SH217AS | AS203 | 8 | 6.625 |  |  |  |  | -1.95 | -2.28 | 4.6 |  | 94 | 95 | 95 | 94.6 |  | 局部性白霧 |  |  | 針點:253.0mm、缺膠型白點:241.0mm、378.0mm | 針點:253.0mm、缺膠型白點:241.0mm、378.0mm | 局部性白霧:320mm~460mm、485.0mm~530mm、645.0mm~730mm | 針點1,缺膠型白點2,雲霧斑4,NIP壓傷2,黑線2,局部性白霧4 | - | 針點1,缺膠型白點2,局部性白霧2 | 840(800)
20190304 | CT-09 | SA77-150_BL_930(890) | SA77-150 | 890 |  | 89772930310NN000 | 89772930310NN000 | B | 0 |  | 72PAUO77-90303F |  | 20 | 20 | 1831 | 1632.26 |  |  | H30P | 6754A-30 | UCF-MB2-45 | SH206CAS | [9 empty] | 1.8 | [6 empty] | 腦細胞 | 反翹曲 |  |  |  | 腦細胞:750mm~930mm | 橫條花紋2,滴膠痕2,BKL白點2,刻痕(OP)2,刻痕(C)2,刻痕(DS)2,白點1,腦細胞4,其他紋路(全面性暗線)2 | 腦細胞2 | OK | 930(890)
20190304 | CT-14 | SG43_TP_840(800) | SG43-90 | 800 |  | 7E437930401NN000 | 7E437930401NN000 | B | 3 |  | 5DP0027B-90303H | 6NPCGC46-90302F | 20 | 20 | 2231 | 1788.8 |  |  | H33L | 6754A-30 | 6942A-40 | SH217AS | AS203 | 8 | 6.25 |  |  |  |  | -1.95 | -2.28 | 4.6 |  | 94 | 95 | 95 | 94.6 |  | 局部性白霧 |  |  | 針點:53.0mm、缺膠型白點:241.0mm、378.0mm | 針點:53.0mm、缺膠型白點:241.0mm、378.0mm | 局部性白霧:320mm~460mm、485.0mm~530mm、645.0mm~730mm | 針點1,缺膠型白點2,雲霧斑4,NIP壓傷2,黑線2,局部性白霧4 | - | 針點1,缺膠型白點2,局部性白霧2 | 840(800)
20190304 | CT-15 | SG43_TP_840(800) | SG43-90 | 800 |  | 6F437930403NN000 | 6F437930403NN000 | T | 0 |  | 5DP0027B-90304A | 6NPCFB46-90302H |  |  | 0 | 0 |  |  | H33L | 6754A-30 | 6942A-40 | SH217AS | AS203 | [15 empty] | NIP壓傷 | 點亮(刮傷) |  |  |  | NIP壓傷:26.0mm | 白霧1,刮傷2,缺膠型白點2,NIP壓傷3 | - | 白霧1,刮傷1,缺膠型白點2 | 840(800)
20190304 | SL-04 | SA77-150_BL_930(890) | SA77-150 | 890 |  | 89772930310NN000 | 89772930310N4200 | B | 0 |  |  |  | 20 | 20 | 907 | 807.23 | 258.26 | 227.26 | H30P | 6754A-30 | UCF-MB2-45 | SH206CAS | [9 empty] | 1.8 | [6 empty] | 腦細胞 | 反翹曲 |  |  |  | 腦細胞:750mm~930mm | 橫條花紋2,滴膠痕2,BKL白點2,刻痕(OP)2,刻痕(C)2,刻痕(DS)2,白點1,腦細胞4,其他紋路(全面性暗線)2 | 腦細胞2 | OK | 930(890)
20190304 | SL-04 | SA77-150_BL_930(890) | SA77-150 | 890 |  | 89772930310NN000 | 89772930310N4110 | B | 0 |  |  |  | 20 | 20 | 898 | 799.22 | 249.34 | 218.34 | H30P | 6754A-30 | UCF-MB2-45 | SH206CAS | [9 empty] | 1.8 | [6 empty] | 腦細胞 | 反翹曲 |  |  |  | 腦細胞:750mm~930mm | 橫條花紋2,滴膠痕2,BKL白點2,刻痕(OP)2,刻痕(C)2,刻痕(DS)2,白點1,腦細胞4,其他紋路(全面性暗線)2 | 腦細胞2 | OK | 930(890)
20190305 | SL-04 | SA77-150_BL_930(890) | SA77-150 | 890 |  | 89772930414NN000 | 89772930414N4110 | B | 0 |  |  |  | 20 | 20 | 588 | 523.32 | 154.36 | 145.06 | H30P | 6754A-30 | UCF-MB2-45 | SH206CAS | [9 empty] | 1.8 | [6 empty] | 腦細胞 |  |  |  |  | 腦細胞:670mm~920mm | 橫條花紋2,滴膠痕2,BKL白點2,刻痕(OP)2,刻痕(C)2,刻痕(DS)2,腦細胞4,其他紋路(全面性暗線)2 | 腦細胞2 | OK | 930(890)
20190305 | SL-04 | GC377AQ_880(800) | GC377AQ-60 | 800 |  | 8C771930501NN000 | 8C771930501N4110 | B | 3 |  |  |  | 40 | 40 | 660 | 528 | 95.50 | 85.8 | LH1Q5 | 6754A-30 | UCF-MB2-45 | SH210 |  | 6.3 | 2.9 |  |  |  |  | -1.99 | -3.28 | 1.6 |  | 61 | 61 | 61 | 61 |  | 局部性白霧 |  |  |  |  | 局部性白霧:260mm~480mm、635.0mm~810mm | 橫條花紋4,滴膠痕2,刻痕(OP)4,刻痕(C)4,刻痕(DS)4,白點1,刮傷1,橘皮3,腦細胞4,PET管底痕4,其他紋路3,局部性白霧4 | 白點1,局部性白霧2 | OK | 880(800)
20190305 | CT-07 | QG42_BL_840(800) | QG42-60 | 800 |  | 27421930503NN000 | 27421930503NN000 | B | 4 |  | 5DP027JK-90301B |  |  |  | 0 | 0 |  |  | LH1Q5 | 6754A-30 | UCF-MB2-45 | SH218AS175 | [9 empty] | 8.8 |  | 67 | 66 | 65 | 66 |  | 背保皺摺 |  |  |  |  | 背保皺摺:100mm~720mm | 刮傷3,白點1 | 刮傷3 | OK | 840(800)
20190305 | CT-12 | GC377AQ_880(800) | GC377AQ-60 | 800 |  | 8C771930501NN000 | 8C771930501NN000 | B | 3 |  | 5DP0027A-90304H |  | 40 | 40 | 3354 | 2687.2 |  |  | LH1Q5 | 6754A-30 | UCF-MB2-45 | SH210 |  | 6.3 | 2.9 |  |  |  |  | -1.99 | -3.28 | 1.6 |  | 61 | 61 | 61 | 61 |  | 局部性白霧 |  |  |  |  | 局部性白霧:260mm~480mm、635.0mm~810mm | 橫條花紋4,滴膠痕2,刻痕(OP)4,刻痕(C)4,刻痕(DS)4,白點1,刮傷1,腦細胞4,橘皮3,PET管底痕4,其他紋路3,局部性白霧4 | 白點1,局部性白霧2 | OK | 880(800)
20190305 | CT-09 | SA77-150_BL_930(890) | SA77-150 | 890 |  | 89772930414NN000 | 89772930414NN000 | B | 0 |  | 72PAUO77-90303J |  | 20 | 20 | 1238 | 1106.27 |  |  | H30P | 6754A-30 | UCF-MB2-45 | SH206CAS | [9 empty] | 1.8 | [6 empty] | 腦細胞 | 成品波浪異常 |  |  |  | 腦細胞:670mm~920mm | 橫條花紋2,滴膠痕2,BKL白點2,刻痕(OP)2,刻痕(C)2,刻痕(DS)2,腦細胞4,其他紋路(全面性暗線)2 | 腦細胞2 | OK | 930(890)
20190306 | SL-04 | GC377AQ_880(800) | GC377AQ-60 | 800 |  | 8C771930601NN000 | 8C771930601N4510 | B | 6 |  |  |  | 40 | 40 | 650 | 520 | 95.10 | 85.4 | LH1Q5 | 6754A-30 | UCF-MB2-45 | SH210 |  | 8.7 | 3.4 |  |  |  |  | 1.24 | 1.11 | 1.3 |  | 60 | 61 | 60 | 60.3 |  | MD向暗線 |  |  |  |  | MD向暗線:415.0mm、475.0mm、505.0mm、620mm、700mm | 橫條花紋4,滴膠痕2,刻痕(OP)4,刻痕(C)4,刻痕(DS)4,刮傷5,針點1,MD向暗線4,橘皮3,腦細胞4,PET管底痕4 | 刮傷1,針點1 | OK | 880(800)
20190306 | CT-05 | KL66-150_BL_740(700) | KL66-150 | 700 |  | 85662930506NN000 | 85662930506NN000 | B | 1 |  | 32P00066-90302H |  | 20 | 20 | 1917 | 1344 |  |  | H30P | 6754A-30 | T001B-45 | Z106B | [16 empty] | 橫條花紋 | 雲霧斑 | 刻痕 |  |  | 雲霧斑:0mm~240mm | 橫條花紋4,滴膠痕2,BKL白點2,刻痕(OP)4,刻痕(C)4,刻痕(DS)4,刮傷2,腦細胞2,雲霧斑3,其他紋路(全面性暗線)2 | 橫條花紋2,刻痕(OP)2,刻痕(DS)2,刮傷1 | OK | 740(700)
20190306 | CT-12 | GC377AQ_880(800) | GC377AQ-60 | 800 |  | 8C771930601NN000 | 8C771930601NN000 | B | 6 |  | 3DP0027A-90305C |  | 40 | 40 | 3915 | 3137.6 |  |  | LH1Q5 | 6754A-30 | UCF-MB2-45 | SH210 |  | 8.7 | 3.4 |  |  |  |  | 1.24 | 1.11 | 1.3 |  | 60 | 61 | 60 | 60.3 |  | MD向暗線 |  |  |  |  | MD向暗線:415.0mm、475.0mm、505.0mm、620mm、700mm | 橫條花紋4,滴膠痕2,刻痕(OP)4,刻痕(C)4,刻痕(DS)4,刮傷5,針點1,腦細胞4,橘皮3,MD向暗線4,PET管底痕4 | 刮傷1,針點1 | OK | 880(800)
20190306 | SL-04 | GC377AQ_880(800) | GC377AQ-60 | 800 |  | 8C771930601NN000 | 8C771930601N4310 | B | 6 |  |  |  | 40 | 40 | 650 | 520 | 94.98 | 85.28 | LH1Q5 | 6754A-30 | UCF-MB2-45 | SH210 |  | 8.7 | 3.4 |  |  |  |  | 1.24 | 1.11 | 1.3 |  | 60 | 61 | 60 | 60.3 |  | MD向暗線 |  |  |  |  | MD向暗線:415.0mm、475.0mm、505.0mm、620mm、700mm | 橫條花紋4,滴膠痕2,刻痕(OP)4,刻痕(C)4,刻痕(DS)4,刮傷5,針點1,MD向暗線4,橘皮3,腦細胞4,PET管底痕4 | 刮傷1,針點1 | OK | 880(800)
20190306 | SL-04 | GC377AQ_880(800) | GC377AQ-60 | 800 |  | 8C771930601NN000 | 8C771930601N4600 | B | 6 |  |  |  | 40 | 40 | 597 | 477.6 | 92.64 | 82.94 | LH1Q5 | 6754A-30 | UCF-MB2-45 | SH210 |  | 8.7 | 3.4 |  |  |  |  | 1.24 | 1.11 | 1.3 |  | 60 | 61 | 60 | 60.3 |  | MD向暗線 |  |  |  |  | MD向暗線:415.0mm、475.0mm、505.0mm、620mm、700mm | 橫條花紋4,滴膠痕2,刻痕(OP)4,刻痕(C)4,刻痕(DS)4,刮傷5,針點1,MD向暗線4,橘皮3,腦細胞4,PET管底痕4 | 刮傷1,針點1 | OK | 880(800)
20190306 | SL-04 | GC377AQ_880(800) | GC377AQ-60 | 800 |  | 8C771930601NN000 | 8C771930601N4210 | B | 6 |  |  |  | 40 | 40 | 650 | 520 | 94.82 | 85.12 | LH1Q5 | 6754A-30 | UCF-MB2-45 | SH210 |  | 8.7 | 3.4 |  |  |  |  | 1.24 | 1.11 | 1.3 |  | 60 | 61 | 60 | 60.3 |  | MD向暗線 |  |  |  |  | MD向暗線:415.0mm、475.0mm、505.0mm、620mm、700mm | 橫條花紋4,滴膠痕2,刻痕(OP)4,刻痕(C)4,刻痕(DS)4,刮傷5,針點1,MD向暗線4,橘皮3,腦細胞4,PET管底痕4 | 刮傷1,針點1 | OK | 880(800)
20190306 | SL-03 | KL66-150_BL_740(700) | KL66-150 | 700 |  | 85662930506NN000 | 85662930506N3110 | B | 1 |  |  |  | 20 | 20 | 939 | 658.7 | 220.70 | 182.7 | H30P | 6754A-30 | T001B-45 | Z106B | [16 empty] | 橫條花紋 | 雲霧斑 | 刻痕 |  |  | 雲霧斑:0mm~240mm | 橫條花紋4,滴膠痕2,BKL白點2,刻痕(OP)4,刻痕(C)4,刻痕(DS)4,刮傷2,腦細胞2,雲霧斑3,其他紋路(全面性暗線)2 | 橫條花紋2,刻痕(OP)2,刻痕(DS)2,刮傷1 | OK | 740(700)
20190306 | SL-04 | GC377AQ_880(800) | GC377AQ-60 | 800 |  | 8C771930601NN000 | 8C771930601N4410 | B | 6 |  |  |  | 40 | 40 | 650 | 520 | 94.76 | 85.06 | LH1Q5 | 6754A-30 | UCF-MB2-45 | SH210 |  | 8.7 | 3.4 |  |  |  |  | 1.24 | 1.11 | 1.3 |  | 60 | 61 | 60 | 60.3 |  | MD向暗線 |  |  |  |  | MD向暗線:415.0mm、475.0mm、505.0mm、620mm、700mm | 橫條花紋4,滴膠痕2,刻痕(OP)4,刻痕(C)4,刻痕(DS)4,刮傷5,針點1,MD向暗線4,橘皮3,腦細胞4,PET管底痕4 | 刮傷1,針點1 | OK | 880(800)
20190306 | SL-03 | GC377AQ_880(800) | GC377AQ-60 | 800 |  | 8C771930601NN000 | 8C771930602S3120 | B | 6 |  |  |  | 40 | 40 | 617 | 493.6 | 91.08 | 81.38 | LH1Q5 | 6754A-30 | UCF-MB2-45 | SH210 |  | 8.7 | 3.4 |  |  |  |  | 1.24 | 1.11 | 1.3 |  | 60 | 61 | 60 | 60.3 |  | MD向暗線 |  |  |  |  | MD向暗線:415.0mm、475.0mm、505.0mm、620mm、700mm | 橫條花紋4,滴膠痕2,刻痕(OP)4,刻痕(C)4,刻痕(DS)4,刮傷5,針點1,MD向暗線4,橘皮3,腦細胞4,PET管底痕4 | 刮傷1,針點1 | OK | 880(800)
20190306 | SL-04 | GC377AQ_880(800) | GC377AQ-60 | 800 |  | 8C771930601NN000 | 8C771930601N4110 | B | 6 |  |  |  | 40 | 40 | 650 | 520 |  |  | LH1Q5 | 6754A-30 | UCF-MB2-45 | SH210 |  | 8.7 | 3.4 |  |  |  |  | 1.24 | 1.11 | 1.3 |  | 60 | 61 | 60 | 60.3 |  | MD向暗線 |  |  |  |  | MD向暗線:415.0mm、475.0mm、505.0mm、620mm、700mm | 橫條花紋4,滴膠痕2,刻痕(OP)4,刻痕(C)4,刻痕(DS)4,刮傷5,針點1,MD向暗線4,橘皮3,腦細胞4,PET管底痕4 | 刮傷1,針點1 | OK | 880(800)
20190306 | SL-03 | KL66-150_BL_740(700) | KL66-150 | 700 |  | 85662930506NN000 | 85662930506N3200 | B | 1 |  |  |  | 20 | 20 | 951 | 667.1 | 228.40 | 190.4 | H30P | 6754A-30 | T001B-45 | Z106B | [16 empty] | 橫條花紋 | 雲霧斑 | 刻痕 |  |  | 雲霧斑:0mm~240mm | 橫條花紋4,滴膠痕2,BKL白點2,刻痕(OP)4,刻痕(C)4,刻痕(DS)4,刮傷2,腦細胞2,雲霧斑3,其他紋路(全面性暗線)2 | 橫條花紋2,刻痕(OP)2,刻痕(DS)2,刮傷1 | OK | 740(700)
20190307 | CT-14 | SG43_TP_840(800) | SG43-90 | 800 |  | 7E437930702NN000 | 7E437930702NN000 | B | 6 |  | 3DP0027B-90304G | 6NPCGC46-90303A | 20 | 20 | 3883 | 3110.4 |  |  | H33L | 6754A-30 | 6942A-40 | SH217AS | AS203 | 11.9 | 7.5 |  |  |  |  | -0.765 | -2.18 | 4.4 |  | 96 | 95 | 97 | 96 |  | 全面性白霧 |  |  | 白點:264.0mm、白霧點:57.0mm~65.0mm、刮傷:69.0mm、229.0mm、783.0mm、445.0mm | 白點:264.0mm、白霧點:57.0mm~65.0mm、刮傷:445.0mm | 全面性白霧:0mm~150mm、410mm~840mm | 白點1,白霧點1,刮傷4,雲霧斑4,NIP壓傷2,黑線2,全面性白霧4 | - | 白點1,白霧點1,刮傷1,全面性白霧2 | 840(800)
20190307 | CT-14 | SG43_TP_840(800) | SG43-90 | 800 |  | 7E437930701NN000 | 7E437930701NN000 | Q | 2 |  | 3DP0027B-90304G | 6NPCGC46-90303A | 20 | 20 | 3819 | 3060.8 |  |  | H33L | 6754A-30 | 6942A-40 | SH217AS | AS203 | 11.1 | 9.4 |  |  |  |  | -0.480 | -6.15 | 4.5 |  | 95 | 96 | 97 | 96 |  | 全面性白霧 |  |  | 白霧:57.0mm~65.0mm、刮傷:228.0mm | 白霧:57.0mm~65.0mm | 全面性白霧:0mm~150mm、410mm~840mm | 白霧1,刮傷1,雲霧斑4,NIP壓傷2,黑線2,全面性白霧4 | - | 白霧1,全面性白霧2 | 840(800)
20190307 | CT-09 | SA77-150_BL_930(890) | SA77-150 | 890 |  | 89772930704NN000 | 89772930704NN000 | B | 0 |  | 72PAUO77-90306O |  | 20 | 20 | 1720 | 1535.25 |  |  | H30P | 6754A-30 | UCF-MB2-45 | SH206CAS | [7 empty] | -2.73 | -1.84 | 1.6 | [6 empty] | 正保皺摺 |  |  |  |  | 正保皺摺:395.0mm~495.0mm | 滴膠痕2,BKL白點2,刻痕(OP)2,刻痕(C)2,刻痕(DS)2,白點1,刮傷5,腦細胞2,其他紋路(全面性暗線)3 | OK | OK | 930(890)
20190307 | CT-11 | KL77-150_BL_720(680) | KL77-150 | 680 |  | 8B772930604NN000 | 8B772930604NN000 | B | 5 |  | 32P00066-90301E |  | 20 | 20 | 1855 | 1263.44 | 385.28 | 346.28 | H30P | 6754A-30 | UCF-MB2-45 | HG107 | [16 empty] | 橫條花紋 | 刻痕 |  |  |  | 刻痕(OP):630mm~708.0mm、刻痕(C):630mm~708.0mm、刻痕(DS):630mm~708.0mm | 橫條花紋4,滴膠痕2,BKL白點2,刻痕(OP)4,刻痕(C)4,刻痕(DS)4,白點3,刮傷2,腦細胞2,其他紋路(全面性暗線)3 | 橫條花紋3,刻痕(OP)2,刻痕(DS)3,白點3,刮傷2 | OK | 720(680)
20190307 | SL-03 | KL77-150_BL_980(940) | KL77-150 | 940 |  | 76772922304NN000 | 76772930702S3210 | C | 1 |  |  |  | 20 | 20 | 600 | 564 | 190.70 | 157.69 | [20 empty] | 腦細胞 | 滑膜(mm) |  |  |  | 腦細胞:0mm~38.0mm、948.0mm~980mm | 橫條花紋2,滴膠痕2,BKL白點2,刻痕(OP)2,刻痕(C)2,刻痕(DS)2,刮傷1,彩虹紋2,腦細胞4,FR壓傷2,其他紋路(全面性暗線)3,PET紋路3 | 刮傷1,腦細胞3 | 腦細胞2 | 980(940)
20190307 | SL-04 | SG43_TP_840(800) | SG43-90 | 800 |  | 7E437930701NN000 | 7E437930701N4200 | Q | 2 |  |  |  | 20 | 20 | 1992 | 1593.6 | 356.32 | 323.32 | H33L | 6754A-30 | 6942A-40 | SH217AS | AS203 | 11.1 | 9.4 |  |  |  |  | -0.480 | -6.15 | 4.5 |  | 95 | 96 | 97 | 96 |  | 全面性白霧 |  |  | 白霧:57.0mm~65.0mm、刮傷:228.0mm | 白霧:57.0mm~65.0mm | 全面性白霧:0mm~150mm、410mm~840mm | 白霧1,刮傷1,雲霧斑4,NIP壓傷2,黑線2,全面性白霧4 | - | 白霧1,全面性白霧2 | 840(800)
20190307 | SL-04 | SG43_TP_840(800) | SG43-90 | 800 |  | 7E437930702NN000 | 7E437930702N4200 | B | 6 |  |  |  | 20 | 20 | 1934 | 1547.2 | 351.12 | 320.12 | H33L | 6754A-30 | 6942A-40 | SH217AS | AS203 | 11.9 | 7.5 |  |  |  |  | -0.765 | -2.18 | 4.4 |  | 96 | 95 | 97 | 96 |  | 全面性白霧 |  |  | 白點:264.0mm、白霧點:57.0mm~65.0mm、刮傷:69.0mm、229.0mm、783.0mm、445.0mm | 白點:264.0mm、白霧點:57.0mm~65.0mm、刮傷:445.0mm | 全面性白霧:0mm~150mm、410mm~840mm | 白點1,白霧點1,刮傷4,雲霧斑4,NIP壓傷2,黑線2,全面性白霧4 | - | 白點1,白霧點1,刮傷1,全面性白霧2 | 840(800)
20190307 | SL-04 | SG43_TP_840(800) | SG43-90 | 800 |  | 7E437930701NN000 | 7E437930701N4110 | Q | 2 |  |  |  | 20 | 20 | 1800 | 1440 | 319.72 | 286.72 | H33L | 6754A-30 | 6942A-40 | SH217AS | AS203 | 11.1 | 9.4 |  |  |  |  | -0.480 | -6.15 | 4.5 |  | 95 | 96 | 97 | 96 |  | 全面性白霧 |  |  | 白霧:57.0mm~65.0mm、刮傷:228.0mm | 白霧:57.0mm~65.0mm | 全面性白霧:0mm~150mm、410mm~840mm | 白霧1,刮傷1,雲霧斑4,NIP壓傷2,黑線2,全面性白霧4 | - | 白霧1,全面性白霧2 | 840(800)
20190307 | SL-03 | KL77-150_BL_980(940) | KL77-150 | 940 |  | 76772922304NN000 | 76772930701S3110 | C | 1 |  |  |  | 20 | 20 | 600 | 564 | 190.80 | 157.8 | [20 empty] | 腦細胞 | 滑膜(mm) |  |  |  | 腦細胞:0mm~38.0mm、948.0mm~980mm | 橫條花紋2,滴膠痕2,BKL白點2,刻痕(OP)2,刻痕(C)2,刻痕(DS)2,刮傷1,彩虹紋2,腦細胞4,FR壓傷2,其他紋路(全面性暗線)3,PET紋路3 | 刮傷1,腦細胞3 | 腦細胞2 | 980(940)
20190307 | SL-04 | SG43_TP_840(800) | SG43-90 | 800 |  | 7E437930702NN000 | 7E437930702N4110 | B | 6 |  |  |  | 20 | 20 | 1914 | 1531.2 | 336.60 | 305.6 | H33L | 6754A-30 | 6942A-40 | SH217AS | AS203 | 11.9 | 7.5 |  |  |  |  | -0.765 | -2.18 | 4.4 |  | 96 | 95 | 97 | 96 |  | 全面性白霧 |  |  | 白點:264.0mm、白霧點:57.0mm~65.0mm、刮傷:69.0mm、229.0mm、783.0mm、445.0mm | 白點:264.0mm、白霧點:57.0mm~65.0mm、刮傷:445.0mm | 全面性白霧:0mm~150mm、410mm~840mm | 白點1,白霧點1,刮傷4,雲霧斑4,NIP壓傷2,黑線2,全面性白霧4 | - | 白點1,白霧點1,刮傷1,全面性白霧2 | 840(800)
20190307 | CT-05 | KL77-215_YL_740(700) | KL77-215 | 700 |  | 75773930709NN000 | 75773930709NN000 | B | 2 |  | 72P00066-90302F |  | 20 | 20 | 453 | 320.6 | 136.68 | 126.28 | V7611 | 6754A-30 | UCF-MY-45 | Z106B | [16 empty] | PET壓痕 |  |  |  |  | PET壓痕:380mm | 橫條花紋3,滴膠痕2,BKL白點2,刻痕(OP)3,刻痕(C)2,刻痕(DS)3,白點6,刮傷1,腦細胞2,PET管底痕4,PET壓痕4,其他紋路(全面性暗線)2,PET紋路4 | 白點1,刮傷1 | OK | 740(700)
20190307 | SL-04 | SA77-150_BL_930(890) | SA77-150 | 890 |  | 89772930704NN000 | 89772930704N4110 | B | 0 |  |  |  | 20 | 20 | 600 | 534 | 157.62 | 148.32 | H30P | 6754A-30 | UCF-MB2-45 | SH206CAS | [7 empty] | -2.73 | -1.84 | 1.6 | [6 empty] | 正保皺摺 |  |  |  |  | 正保皺摺:395.0mm~495.0mm | 滴膠痕2,BKL白點2,刻痕(OP)2,刻痕(C)2,刻痕(DS)2,白點1,刮傷5,腦細胞2,其他紋路(全面性暗線)3 | OK | OK | 930(890)
20190308 | CT-05 | KL77-215_YL_740(700) | KL77-215 | 700 |  | 75773930713NN000 | 75773930713NN000 | B | 5 |  | 72P00066-90302F |  | 20 | 20 | 473 | 333.2 | 140.06 | 129.66 | V7611 | 6754A-30 | UCF-MY-45 | Z106B | [16 empty] | PET壓痕 |  |  |  |  | PET壓痕:690mm~740mm | 橫條花紋3,滴膠痕2,BKL白點2,刻痕(OP)3,刻痕(C)2,刻痕(DS)3,白點5,刮傷3,腦細胞2,其他紋路(全面性暗線)2,PET紋路4,PET管底痕3,PET壓痕3 | 白點5 | OK | 740(700)
20190308 | CT-03 | KH88B-110HG_YL_840(800) | KH88B-110 | 800 |  | 23886930802NN000 | 23886930802NN000 | B | 8 |  | 5AP0088B-90308A |  |  |  | 0 | 0 |  |  | H30P | 6754A-30 | UCF-MY-45 | UH9905 | [16 empty] | 腦細胞 |  |  |  |  | 腦細胞:0mm~188.0mm | 白點6,刮傷2,腦細胞3,NIP壓傷2 | 刮傷1 | OK | 840(800)
20190308 | CT-06 | KL77-150_BL_840(800) | KL77-150 | 800 |  | 86772930707NN000 | 86772930707NN000 | B | 1 |  | 72P00066-90302E |  | 20 | 20 | 214 | 174.4 |  |  | H30P | 6754A-30 | UCF-MB2-45 | HG107 | [9 empty] | 2.8 | [6 empty] | FR壓傷 | 滑膜(mm) | 點大(異物) |  |  | FR壓傷:703.0mm~739.0mm | 橫條花紋2,滴膠痕2,刻痕(OP)2,刻痕(C)2,刻痕(DS)2,白點1,刮傷1,異物9,其他紋路(全面性暗線)2,腦細胞2,FR壓傷4 | 白點1,異物9 | OK | 840(800)
20190308 | CT-07 | QG42_BL_840(800) | QG42-60 | 800 |  | 27421930802NN000 | 27421930802NN000 | Q | 0 |  | 3DP027JK-90307E |  |  |  | 0 | 0 |  |  | LH1Q5 | 6754A-30 | UCF-MB2-45 | SH218AS175 | [9 empty] | 8.8 |  | 67 | 67 | 67 | 67 |  | 凹凸點 |  |  |  |  | 凹凸點:55.0mm、190mm、465.0mm | 橫條花紋2,滴膠痕2,刻痕(OP)2,刻痕(C)2,刻痕(DS)2,腦細胞3,其他壓傷4,橘皮2 | OK | OK | 840(800)
20190308 | CT-05 | KL77-215_YL_740(700) | KL77-215 | 700 |  | 75773930803NN000 | 75773930803NN000 | B | 2 |  | 72P00066-90302F |  | 20 | 20 | 463 | 328.3 | 139.30 | 129.6 | V7611 | 6754A-30 | UCF-MY-45 | Z106B | [16 empty] | PET管底痕 | PET壓痕 |  |  |  | PET壓痕:0mm~39.0mm | 橫條花紋3,滴膠痕2,BKL白點2,刻痕(OP)3,刻痕(C)3,刻痕(DS)3,白點10,刮傷1,腦細胞2,其他紋路(全面性暗線)2,PET紋路4,PET管底痕4,PET壓痕4 | 白點2,PET管底痕3,PET壓痕2 | OK | 740(700)
20190309 | CT-08 | SH26I-155_TP_840(800) | SH26I-155 | 800 |  | 88262930904NN000 | 88262930904NN000 | Q | 2 |  | 12P00066-90226C | 6NPCGB46-90308C | 20 | 20 | 1928 | 1546.4 |  |  | H33P | 6754A-30 | 6942A-40 | SH209 | AS203 | 6.4 | 7.6 |  |  |  |  | -2.10 | -1.09 | -2.8 |  | 155 | 156 | 155 | 155 |  | 斜向暗線 |  |  |  |  | 斜向暗線:132.0mm~730mm | 白點2,腦細胞2,雲霧斑3,黑線2,斜向暗線4 | - | OK | 840(800)
20190310 | CT-06 | KL77-150_BL_840(800) | KL77-150 | 800 |  | 86772930906NN000 | 86772930906NN000 | B | 7 |  | 72P00066-90308B |  | 20 | 20 | 1957 | 1568 |  |  | H30P | 6754A-30 | UCF-MB2-45 | HG107 | [16 empty] | PET壓痕 |  |  |  |  | PET壓痕:785.0mm | 橫條花紋2,滴膠痕2,BKL白點2,刻痕(OP)2,刻痕(C)2,刻痕(DS)2,白點6,刮傷7,腦細胞2,其他紋路(全面性暗線)3,PET壓痕4 | 白點4,刮傷3 | OK | 840(800)
20190310 | CT-05 | KL66-150_BL_880(840) | KL66-150 | 840 |  | 85662931002NN000 | 85662931002NN000 | B | 0 |  | 32P00066-90308K |  | 20 | 20 | 1878 | 1581.72 |  |  | H30P | 6754A-30 | UCF-MB2-45 | Z106B | [16 empty] | 橫條花紋 | 刻痕 |  |  |  | 橫條花紋:0mm~65.0mm、刻痕(OP):0mm~65.0mm | 橫條花紋4,滴膠痕2,BKL白點2,刻痕(OP)4,刻痕(C)3,刻痕(DS)4,刮傷1,白點1,腦細胞2,其他紋路(全面性暗線)2 | 橫條花紋2,刻痕(OP)2 | OK | 880(840)
20190310 | CT-08 | SH26I-155_TP_840(800) | SH26I-155 | 800 |  | 18262930905NN000 | 18262930905NN000 | B | 2 |  | 12P00066-90226C | 6NPCGB46-90308C | 20 | 20 | 1927 | 1544 |  |  | H33P | 6754A-30 | 6942A-40 | SH209 | AS203 | [15 empty] | 斜向暗線 |  |  |  |  | 斜向暗線:132.0mm~730mm | 白點2,腦細胞2,雲霧斑3,黑線2,斜向暗線4 | - | OK | 840(800)
20190310 | SL-03 | SH26I-155_TP_840(800) | SH26I-155 | 800 |  | 18262930905NN000 | 18262930905N3110 | B | 2 |  |  |  | 20 | 20 | 949 | 759.2 | 248.04 | 210.04 | H33P | 6754A-30 | 6942A-40 | SH209 | AS203 | [15 empty] | 斜向暗線 |  |  |  |  | 斜向暗線:132.0mm~730mm | 白點2,腦細胞2,雲霧斑3,黑線2,斜向暗線4 | - | OK | 840(800)
20190310 | SL-04 | KL77-150_BL_840(800) | KL77-150 | 800 |  | 86772930906NN000 | 86772930906N4110 | B | 7 |  |  |  | 20 | 20 | 651 | 520.8 | 154.06 | 144.76 | H30P | 6754A-30 | UCF-MB2-45 | HG107 | [16 empty] | PET壓痕 |  |  |  |  | PET壓痕:785.0mm | 橫條花紋2,滴膠痕2,BKL白點2,刻痕(OP)2,刻痕(C)2,刻痕(DS)2,白點6,刮傷7,腦細胞2,PET壓痕3,其他紋路(全面性暗線)3 | 白點4,刮傷3 | OK | 840(800)
20190310 | SL-03 | SH26I-155_TP_840(800) | SH26I-155 | 800 |  | 18262930905NN000 | 18262930905N3210 | B | 2 |  |  |  | 20 | 20 | 949 | 759.2 | 248.26 | 210.26 | H33P | 6754A-30 | 6942A-40 | SH209 | AS203 | [15 empty] | 斜向暗線 |  |  |  |  | 斜向暗線:132.0mm~730mm | 白點2,腦細胞2,雲霧斑3,黑線2,斜向暗線4 | - | OK | 840(800)
20190310 | SL-04 | KL66-150_BL_880(840) | KL66-150 | 840 |  | 85662931002NN000 | 85662931002N4210 | B | 0 |  |  |  | 20 | 20 | 940 | 789.6 | 249.90 | 216.9 | H30P | 6754A-30 | UCF-MB2-45 | Z106B | [16 empty] | 橫條花紋 | 刻痕 |  |  |  | 橫條花紋:0mm~95.0mm、刻痕(OP):0mm~95.0mm | 橫條花紋4,滴膠痕2,BKL白點2,刻痕(OP)4,刻痕(C)3,刻痕(DS)4,白點1,刮傷1,腦細胞2,其他紋路(全面性暗線)2 | 橫條花紋2,刻痕(OP)2 | OK | 880(840)
20190310 | SL-04 | SH26I-155_TP_840(800) | SH26I-155 | 800 |  | 88262930904NN000 | 88262930904N4210 | Q | 2 |  |  |  | 20 | 20 | 491 | 392.8 | 121.72 | 111.72 | H33P | 6754A-30 | 6942A-40 | SH209 | AS203 | 6.4 | 7.6 |  |  |  |  | -2.10 | -1.09 | -2.8 |  | 155 | 156 | 155 | 155 |  | 斜向暗線 |  |  |  |  | 斜向暗線:132.0mm~730mm | 白點2,腦細胞2,雲霧斑3,黑線2,斜向暗線4 | - | OK | 840(800)
20190310 | SL-04 | KL66-150_BL_880(840) | KL66-150 | 840 |  | 85662931002NN000 | 85662931002N4110 | B | 0 |  |  |  | 20 | 20 | 900 | 756 | 240.92 | 207.92 | H30P | 6754A-30 | UCF-MB2-45 | Z106B | [16 empty] | 橫條花紋 | 刻痕 |  |  |  | 橫條花紋:0mm~65.0mm、刻痕(OP):0mm~65.0mm | 橫條花紋4,滴膠痕2,BKL白點2,刻痕(OP)4,刻痕(C)3,刻痕(DS)4,白點1,刮傷1,腦細胞2,其他紋路(全面性暗線)2 | 橫條花紋2,刻痕(OP)2 | OK | 880(840)
20190310 | SL-04 | SH26I-155_TP_840(800) | SH26I-155 | 800 |  | 88262930904NN000 | 88262930904N4310 | Q | 2 |  |  |  | 20 | 20 | 491 | 392.8 | 121.82 | 111.82 | H33P | 6754A-30 | 6942A-40 | SH209 | AS203 | 6.4 | 7.6 |  |  |  |  | -2.10 | -1.09 | -2.8 |  | 155 | 156 | 155 | 155 |  | 斜向暗線 |  |  |  |  | 斜向暗線:132.0mm~730mm | 白點2,腦細胞2,雲霧斑3,黑線2,斜向暗線4 | - | OK | 840(800)
20190310 | SL-04 | SH26I-155_TP_840(800) | SH26I-155 | 800 |  | 88262930904NN000 | 88262930904N4110 | Q | 2 |  |  |  | 20 | 20 | 491 | 392.8 | 121.64 | 111.64 | H33P | 6754A-30 | 6942A-40 | SH209 | AS203 | 6.4 | 7.6 |  |  |  |  | -2.10 | -1.09 | -2.8 |  | 155 | 156 | 155 | 155 |  | 斜向暗線 |  |  |  |  | 斜向暗線:132.0mm~730mm | 白點2,腦細胞2,雲霧斑3,黑線2,斜向暗線4 | - | OK | 840(800)
20190310 | SL-04 | SH26I-155_TP_840(800) | SH26I-155 | 800 |  | 88262930904NN000 | 88262930904N4400 | Q | 2 |  |  |  | 20 | 20 | 405 | 324 | 113.02 | 103.02 | H33P | 6754A-30 | 6942A-40 | SH209 | AS203 | 6.4 | 7.6 |  |  |  |  | -2.10 | -1.09 | -2.8 |  | 155 | 156 | 155 | 155 |  | 斜向暗線 |  |  |  |  | 斜向暗線:132.0mm~730mm | 白點2,腦細胞2,雲霧斑3,黑線2,斜向暗線4 | - | OK | 840(800)
20190311 | CT-05 | KL66-150_BL_840(800) | KL66-150 | 800 |  | 85662931105NN000 | 85662931105NN000 | B | 2 |  | 32P00066-90309C |  | 20 | 20 | 1592 | 1277.6 |  |  | H30P | 6754A-30 | UCF-MB2-45 | Z106B |  | 7.5 | 3.5 |  |  |  |  | -1.25 | -2.24 | 1 |  | 152 | 152 | 152 | 152 |  | 橫條花紋 | 刻痕 |  |  |  | 橫條花紋:0mm~140mm、刻痕(OP):0mm~140mm | 橫條花紋4,滴膠痕2,BKL白點2,刻痕(OP)4,刻痕(C)3,刻痕(DS)4,白點2,刮傷1,腦細胞2,其他紋路(全面性暗線)2 | 橫條花紋2,刻痕(OP)2,白點2 | OK | 840(800)
20190311 | CT-14 | GC365H_840(800) | GC365H-65 | 800 |  | 8E771931103NN000 | 8E771931103NN000 | B | 5 |  | 31P00066-90309F |  | 20 | 20 | 3938 | 3154.4 |  |  | CH185Y | R405 | UCF-MB2-45 | HG107 |  | 7.7 | 3.9 |  |  |  |  | -2.36 | -1.87 | 3.4 |  | 67 | 67 | 66 | 66 |  | PET管底痕 | PET壓痕 |  |  |  | PET壓痕:810mm | 橫條花紋3,滴膠痕2,刻痕(OP)3,刻痕(C)3,刻痕(DS)3,白點1,針點1,刮傷3,橘皮3,腦細胞4,其他壓傷4,PET管底痕4,PET壓痕4 | PET管底痕2,PET壓痕2 | OK | 840(800)
20190312 | SL-03 | GC365H_840(800) | GC365H-65 | 800 |  | 8E771931103NN000 | 8E771931103N3110 | B | 5 |  |  |  | 20 | 20 | 641 | 514.4 | 91.72 | 82.42 | CH185Y | R405 | UCF-MB2-45 | HG107 |  | 7.7 | 3.9 |  |  |  |  | -2.36 | -1.87 | 3.4 |  | 67 | 67 | 66 | 66 |  | PET管底痕 | PET壓痕 |  |  |  | PET壓痕:810mm | 橫條花紋3,滴膠痕2,刻痕(OP)3,刻痕(C)3,刻痕(DS)3,白點1,刮傷3,針點1,橘皮3,腦細胞4,PET管底痕4,PET壓痕4,其他壓傷4 | PET管底痕2,PET壓痕2 | OK | 840(800)
20190312 | SL-04 | KL66-150_BL_840(800) | KL66-150 | 800 |  | 85662931105NN000 | 85662931105N4200 | B | 2 |  |  |  | 20 | 20 | 787 | 631.2 | 218.18 | 183.18 | H30P | 6754A-30 | UCF-MB2-45 | Z106B |  | 7.5 | 3.5 |  |  |  |  | -1.25 | -2.24 | 1 |  | 152 | 152 | 152 | 152 |  | 橫條花紋 | 刻痕 |  |  |  | 橫條花紋:0mm~140mm、刻痕(OP):0mm~140mm | 橫條花紋4,滴膠痕2,BKL白點2,刻痕(OP)4,刻痕(C)3,刻痕(DS)4,白點2,刮傷1,腦細胞2,其他紋路(全面性暗線)2 | 橫條花紋2,刻痕(OP)2,白點2 | OK | 840(800)
20190312 | SL-04 | KL66-150_BL_840(800) | KL66-150 | 800 |  | 85662931105NN000 | 85662931105N4110 | B | 2 |  |  |  | 20 | 20 | 778 | 624 | 203.68 | 172.68 | H30P | 6754A-30 | UCF-MB2-45 | Z106B |  | 7.5 | 3.5 |  |  |  |  | -1.25 | -2.24 | 1 |  | 152 | 152 | 152 | 152 |  | 橫條花紋 | 刻痕 |  |  |  | 橫條花紋:0mm~140mm、刻痕(OP):0mm~140mm | 橫條花紋4,滴膠痕2,BKL白點2,刻痕(OP)4,刻痕(C)3,刻痕(DS)4,白點2,刮傷1,腦細胞2,其他紋路(全面性暗線)2 | 橫條花紋2,刻痕(OP)2,白點2 | OK | 840(800)
20190312 | SL-03 | KL77-150_BL_840(800) | KL77-150 | 800 |  | 86772930707NN000 | 86772931201S3110 | B | 10 |  |  |  | 20 | 20 | 193 | 154.4 | 57.18 | 47.88 | H30P | 6754A-30 | UCF-MB2-45 | HG107 | [9 empty] | 2.8 | [6 empty] | FR壓傷 | 點大(異物) |  |  |  | FR壓傷:703.0mm~739.0mm | 橫條花紋2,滴膠痕2,刻痕(OP)2,刻痕(C)2,刻痕(DS)2,白點1,刮傷1,異物9,腦細胞2,FR壓傷4,其他紋路(全面性暗線)2 | 白點1,異物9 | OK | 840(800)
20190312 | CT-10 | KA77-125_BL_720(680) | KA77-125 | 680 |  | 8A776931202NN000 | 8A776931202NN000 | B | 0 |  | 32PAUO77-90311C |  | 20 | 20 | 833 | 568.48 | 176.44 | 138.44 | H30P | 6754A-30 | UCF-MB2-45 | HG107AS | [16 empty] | 腦細胞 |  |  |  |  | 腦細胞:0mm~104.0mm | 滴膠痕2,BKL白點2,刻痕(OP)2,刻痕(C)2,刻痕(DS)2,MD向暗線2,腦細胞4,PET紋路2 | OK | OK | 720(680)
20190316 | SL-03 | KL66-150_BL_880(840) | KL66-150 | 840 |  | 85662931510NN000 | 85662931510N3200 | B | 2 |  |  |  | 20 | 20 | 961 | 807.24 | 264.82 | 231.82 | V7611 | 6754A-30 | T001B-45 | Z106B | [16 empty] | 橫條花紋 | 刻痕 |  |  |  | 橫條花紋:0mm~130mm、刻痕(OP):0mm~130mm | 橫條花紋4,滴膠痕2,BKL白點2,刻痕(OP)4,刻痕(C)4,刻痕(DS)4,白點1,刮傷1,腦細胞3,NIP壓傷2,其他紋路(全面性暗線)2 | 橫條花紋2,刻痕(OP)2,白點1,刮傷1 | OK | 880(840)
20190316 | SL-04 | GC375X_880(800) | GC375X-75 | 800 |  | 89691931502NN000 | 89691931601S4120 | B | 1 |  |  |  | 40 | 40 | 622 | 497.6 | 1 | 0 | LH1Q5 | 6754A-30 | UCF-MB2-45 | UH9903AS |  | 2.6 | 4 |  |  |  |  | -1.88 | -1.74 | 7.2 |  | 68 | 69 | 69 | 68 |  | 腦細胞 | 正紋 | 正保皺摺 |  |  | 腦細胞:0mm~170mm、620mm~880mm | 滴膠痕2,BKL白點2,刻痕(OP)2,刻痕(C)2,刻痕(DS)2,白點1,橘皮3,腦細胞4,直條花紋4,正紋4,NIP壓傷3,其他壓傷4,管底壓痕4 | 腦細胞2,管底壓痕3 | OK | 880(800)
20190316 | SL-03 | KL66-150_BL_880(840) | KL66-150 | 840 |  | 85662931510NN000 | 85662931510N3110 | B | 2 |  |  |  | 20 | 20 | 952 | 799.68 | 254.60 | 221.6 | V7611 | 6754A-30 | T001B-45 | Z106B | [16 empty] | 橫條花紋 | 刻痕 |  |  |  | 橫條花紋:0mm~155.0mm、刻痕(OP):0mm~155.0mm | 橫條花紋4,滴膠痕2,BKL白點2,刻痕(OP)4,刻痕(C)4,刻痕(DS)4,白點1,刮傷1,腦細胞3,NIP壓傷2,其他紋路(全面性暗線)2 | 橫條花紋2,刻痕(OP)2,白點1,刮傷1 | OK | 880(840)
20190316 | SL-04 | KA77-125_BL_720(680) | KA77-125 | 680 |  | 8A776931604NN000 | 8A776931604N4110 | C | 2 |  |  |  | 20 | 20 | 967 | 657.56 | 196.18 | 157.18 | H30P | 6754A-30 | UCF-MB2-45 | HG107AS |  | 9.3 | 3.6 |  |  |  |  | -3.34 | -5.60 | 1.7 |  | 126 | 126 | 126 | 126 |  | 點亮(刮傷) | 刻痕 |  | 刮傷:672.0mm | 刮傷:672.0mm | 刻痕(OP):0mm~720mm | 滴膠痕2,BKL白點2,刻痕(OP)4,刻痕(C)4,刻痕(DS)4,白點1,刮傷1,腦細胞2,PET管底痕2 | 刻痕(OP)2,刻痕(C)2,刻痕(DS)2,白點1,刮傷1 | 刮傷1 | 720(680)
20190316 | SL-04 | KA77-125_BL_720(680) | KA77-125 | 680 |  | 8A776931604NN000 | 8A776931604N4200 | C | 2 |  |  |  | 20 | 20 | 976 | 663.68 | 199.32 | 160.32 | H30P | 6754A-30 | UCF-MB2-45 | HG107AS |  | 9.3 | 3.6 |  |  |  |  | -3.34 | -5.60 | 1.7 |  | 126 | 126 | 126 | 126 |  | 點亮(刮傷) | 刻痕 |  | 刮傷:672.0mm | 刮傷:672.0mm | 刻痕(OP):0mm~720mm | 滴膠痕2,刻痕(OP)4,刻痕(C)4,刻痕(DS)4,BKL白點2,白點1,刮傷1,腦細胞2,PET管底痕2 | 刻痕(OP)2,刻痕(C)2,刻痕(DS)2,白點1,刮傷1 | 刮傷1 | 720(680)
20190316 | CT-05 | KL66-150_BL_880(840) | KL66-150 | 840 |  | 85662931510NN000 | 85662931510NN000 | B | 2 |  | 32P00066-90315F |  | 20 | 20 | 1938 | 1630.44 |  |  | V7611 | 6754A-30 | T001B-45 | Z106B | [16 empty] | 橫條花紋 | 刻痕 |  |  |  | 橫條花紋:0mm~155.0mm、刻痕(OP):0mm~155.0mm | 橫條花紋4,滴膠痕2,BKL白點2,刻痕(OP)4,刻痕(C)4,刻痕(DS)4,白點1,刮傷1,腦細胞3,NIP壓傷2,其他紋路(全面性暗線)2 | 橫條花紋2,刻痕(OP)2,白點1,刮傷1 | OK | 880(840)
20190316 | CT-10 | KA77-125_BL_720(680) | KA77-125 | 680 |  | 8A776931604NN000 | 8A776931604NN000 | C | 2 |  | 32PAUO77-90311F |  | 20 | 20 | 1966 | 1340.28 |  |  | H30P | 6754A-30 | UCF-MB2-45 | HG107AS |  | 9.3 | 3.6 |  |  |  |  | -3.34 | -5.60 | 1.7 |  | 126 | 126 | 126 | 126 |  | 點亮(刮傷) | 刻痕 |  | 刮傷:672.0mm | 刮傷:672.0mm | 刻痕(OP):0mm~720mm | 滴膠痕2,BKL白點2,刻痕(OP)4,刻痕(C)4,刻痕(DS)4,白點1,刮傷1,腦細胞2,PET管底痕2 | 刻痕(OP)2,刻痕(C)2,刻痕(DS)2,白點1,刮傷1 | 刮傷1 | 720(680)
20190317 | CT-06 | KL77-150_BL_980(940) | KL77-150 | 940 |  | 76772931706NN000 | 76772931706NN000 | B | 2 |  | 72P00066-90315K |  | 20 | 20 | 746 | 704.06 | 236.02 | 205.02 | V7611 | 6754A-30 | UCF-MB2-45 | HG107 |  | 5.6 | 3.4 |  |  |  |  | -1.01 | -1.14 | 2.6 |  | 152 | 152 | 152 | 152 |  | 滴膠痕 |  |  |  |  | 滴膠痕:256.0mm~329.0mm | 橫條花紋3,滴膠痕4,BKL白點2,刻痕(OP)3,刻痕(C)3,刻痕(DS)3,白點3,腦細胞3,FR壓傷4,其他紋路(全面性暗線)3,PET紋路2 | 白點2 | OK | 980(940)
20190317 | CT-03 | KL88B-134HG_YL_720(680) | KL88B-134 | 680 |  | 83882931708NN000 | 83882931708NN000 | B | 0 |  | 5AP0088B-90317F |  | 20 | 20 | 225 | 155.04 | 63.02 | 53.02 | H30P | 6754A-30 | UCF-MY-45 | HG107 |  | 7.9 | 3.3 |  |  |  |  | -1.77 | -2.53 | 0.4 |  | 135 | 136 | 136 | 135 |  | NIP壓傷 |  |  |  |  | NIP壓傷:0mm~50mm | 橫條花紋2,滴膠痕2,BKL白點2,刻痕(OP)2,刻痕(C)2,刻痕(DS)2,刮傷1,NIP壓傷4,其他紋路(全面性暗線)2 | OK | OK | 720(680)
20190318 | CT-03 | KL88B-134HG_YL_720(680) | KL88B-134 | 680 |  | 83882931803NN000 | 83882931803NN000 | B | 1 |  | 5AP0088B-90317H |  | 20 | 20 | 493 | 337.28 | 1 | 0 | H30P | 6754A-30 | UCF-MY-45 | HG107 | [7 empty] | -0.955 | -0.123 | 0.7 | [6 empty] | 滴膠痕 | NIP壓傷 | 點亮(刮傷) | 刮傷:576.0mm |  | 滴膠痕:100mm~126.0mm | 橫條花紋3,滴膠痕4,BKL白點2,刻痕(OP)3,刻痕(C)3,刻痕(DS)3,白點3,刮傷2,腦細胞3,NIP壓傷4,其他紋路(全面性暗線)4 | 刮傷1,NIP壓傷2 | OK | 720(680)
20190319 | SL-04 | GC375X_880(800) | GC375X-75 | 800 |  | 89691931502NN000 | 89691931904S4130 | B | 1 |  |  |  | 40 | 40 | 300 | 240 | 52.04 | 42.74 | [5 empty] | 2.6 | 4 |  |  |  |  | -1.88 | -1.74 | 7.2 |  | 68 | 69 | 69 | 68 |  | 腦細胞 | 正紋 | 正保皺摺 |  |  | 腦細胞:0mm~170mm、620mm~880mm | 滴膠痕2,BKL白點2,刻痕(OP)2,刻痕(C)2,刻痕(DS)2,白點1,橘皮3,腦細胞4,直條花紋4,正紋4,NIP壓傷3,其他壓傷4,管底壓痕4 | 腦細胞2,管底壓痕3 | OK | 880(800)
20190320 | SL-03 | KL88B-134HG_YL_840(800) | KL88B-134 | 800 |  | 83882890601NN000 | 83882932001S3110 | B | 7 |  |  |  | 20 | 20 | 153 | 122.4 | 46.92 | 37.22 | [5 empty] | 6.5 | 2.3 |  |  |  |  | -4.45 | -3.29 | 0.4 |  | 136 | 137 | 136 | 136.3 |  | 背保管底 | 點大(刮傷) |  | 刮傷:816.0mm、816.0mm、215.0mm、483.0mm |  | 其他紋路(全面性暗線):482.0mm | 橫條花紋3,滴膠痕2,BKL白點2,刻痕(OP)3,刻痕(C)3,刻痕(DS)3,白點3,刮傷6,腦細胞3,NIP壓傷3,其他紋路(全面性暗線)4 | 白點2,刮傷5 | OK | 840(800)
20190321 | SL-04 | KL88B-134HG_YL_720(680) | KL88B-134 | 680 |  | 83882931803NN000 | 83882932101S4110 | B | 1 |  |  |  | 20 | 20 | 472 | 320.96 | 98.20 | 87.8 | [11 empty] | -0.955 | -0.123 | 0.7 | [6 empty] | 滴膠痕 | NIP壓傷 | 點亮(刮傷) | 刮傷:576.0mm |  | 滴膠痕:100mm~126.0mm | 橫條花紋3,滴膠痕4,BKL白點2,刻痕(OP)3,刻痕(C)3,刻痕(DS)3,白點3,刮傷2,腦細胞3,NIP壓傷4,其他紋路(全面性暗線)4 | 刮傷1,NIP壓傷2 | OK | 720(680)
20190323 | CT-11 | KL77-150_BL_800(760) | KL77-150 | 760 |  | 1B772932301NN000 | 1B772932301NN000 | B | 1 |  | 72P00066-90323B |  | 20 | 20 | 825 | 630.8 | 1 | 0 | H30P | 6754A-30 | UCF-MB2-45 | HG107 |  | 7.75 | 5.7 |  |  |  |  | -5.80 | -5.50 | 3.1 |  | 153 | 152 | 151 | 152 |  | 全面性水泡 | 刻痕 |  |  |  | 刻痕(OP):0mm~75.0mm | 橫條花紋4,滴膠痕2,BKL白點2,刻痕(OP)4,刻痕(C)4,刻痕(DS)4,白點1,其他紋路(全面性暗線)3,腦細胞2,PET紋路3,全面性水泡2 | 刻痕(OP)2,白點1 | OK | 800(760)
20190323 | CT-06 | KL77-150_BL_930(890) | KL77-150 | 890 |  | 76772932202NN000 | 76772932202NN000 | B | 8 |  | 32P00066-90322E |  | 20 | 20 | 1735 | 1569.07 | 455.04 | 424.04 | V7611 | 6754A-30 | UCF-MB2-45 | HG107 |  | 8.9 | 1.8 |  |  |  |  | -2.24 | -2.32 | 2.6 |  | 151 | 152 | 151 | 151 |  | 腦細胞 |  |  |  |  | 腦細胞:0mm~150mm | 橫條花紋3,BKL白點2,刻痕(OP)3,刻痕(C)3,刻痕(DS)3,白點10,刮傷1,腦細胞4,其他紋路(全面性暗線)3,PET紋路3 | 白點7,刮傷1,腦細胞2 | OK | 930(890)
20190324 | CT-09 | SH77-150_BL_880(840) | SH77-150 | 840 |  | 19772932309NN000 | 19772932309NN000 | B | 1 |  | 72P00066-90323J |  | 20 | 20 | 1597 | 1344 |  |  | H30P | 6754A-30 | UCF-MB2-45 | SH206CAS | [9 empty] | 1.6 |  | 148 | 148 | 149 | 148 |  | FR壓傷 | 全面性水泡 | 點大(刮傷) | 刮傷:85.0mm |  | FR壓傷:36.0mm | 橫條花紋2,滴膠痕2,刻痕(OP)2,刻痕(C)2,刻痕(DS)2,刮傷2,腦細胞3,其他紋路(全面性暗線)3,FR壓傷4,全面性水泡2 | 刮傷1 | OK | 880(840)
20190324 | SL-04 | SH77-150_BL_880(840) | SH77-150 | 840 |  | 19772932309NN000 | 19772932309N4200 | B | 1 |  |  |  | 20 | 20 | 789 | 662.76 | 224.56 | 191.56 | H30P | 6754A-30 | UCF-MB2-45 | SH206CAS | [9 empty] | 1.6 |  | 148 | 148 | 149 | 148 |  | FR壓傷 | 全面性水泡 | 點大(刮傷) | 刮傷:85.0mm |  | FR壓傷:36.0mm | 橫條花紋2,滴膠痕2,刻痕(OP)2,刻痕(C)2,刻痕(DS)2,刮傷2,腦細胞3,FR壓傷4,其他紋路(全面性暗線)3,全面性水泡2 | 刮傷1 | OK | 880(840)
20190324 | SL-04 | SH77-150_BL_880(840) | SH77-150 | 840 |  | 19772932309NN000 | 19772932309N4110 | B | 1 |  |  |  | 20 | 20 | 780 | 655.2 | 214.28 | 181.28 | H30P | 6754A-30 | UCF-MB2-45 | SH206CAS | [9 empty] | 1.6 |  | 148 | 148 | 149 | 148 |  | FR壓傷 | 全面性水泡 | 點大(刮傷) | 刮傷:85.0mm |  | FR壓傷:36.0mm | 橫條花紋2,滴膠痕2,刻痕(OP)2,刻痕(C)2,刻痕(DS)2,刮傷2,腦細胞3,FR壓傷4,其他紋路(全面性暗線)3,全面性水泡2 | 刮傷1 | OK | 880(840)
20190326 | CT-10 | GC360U_840(800) | GC360U-60 | 800 |  | 8A251932601NN000 | 8A251932601NN000 | B | 5 |  | 33P0025B-90324E | 6NPDFD58-90324H | 20 | 20 | 3648 | 2922.4 |  |  | CH8Q5Y | 6754A-30 | 6942A-40 | HG107AS | AS203 | 7.85 | 4.65 |  |  |  |  | -3.30 | -2.99 | -2.7 |  | 67 | 67 | 66 | 66.6 |  | PET壓痕 |  |  | 刮傷:717.0mm | 刮傷:717.0mm | PET壓痕:772.0mm~776.0mm | 白點2,刮傷3,雲霧斑3,PET壓痕4,黑線2 | - | 刮傷1,PET壓痕2 | 840(800)
20190326 | SL-04 | GC360U_840(800) | GC360U-60 | 800 |  | 8A251932601NN000 | 8A251932601N4110 | B | 5 |  |  |  | 20 | 20 | 594 | 475.2 | 84.40 | 75.09 | CH8Q5Y | 6754A-30 | 6942A-40 | HG107AS | AS203 | 7.85 | 4.65 |  |  |  |  | -3.30 | -2.99 | -2.7 |  | 67 | 67 | 66 | 66.6 |  | PET壓痕 |  |  | 刮傷:717.0mm | 刮傷:717.0mm | PET壓痕:772.0mm~776.0mm | 白點2,刮傷3,雲霧斑3,PET壓痕4,黑線2 | - | 刮傷1,PET壓痕2 | 840(800)
20190326 | CT-08 | SH26I-155_TP_860(820) | SH26I-155 | 820 |  | 88262932601NN000 | 88262932601NN000 | S | 9 |  | 72P00066-90323C | 6NPDFB47-90324F | 20 | 20 | 1920 | 1603.1 | 463.48 | 430.48 | H33P | 6754A-30 | 6942A-40 | SH209 | AS203 | 7.9 | 8.8 |  |  |  |  | 6.50 | 4.50 | 2.5 |  | 156 | 155 | 155 | 155.3 | [6 empty] | 正保皺摺:0mm~60mm | 白點6,刮傷3,斜向白霧線3,雲霧斑3,PET管底痕2,黑線2,正保皺摺3,全面性白霧2 | - | OK | 860(820)
20190327 | CT-15 | SG43_TP_840(800) | SG43-90 | 800 |  | 7F437932702NN000 | 7F437932702NN000 | B | 8 |  | 1DP0027B-90325H | 6NPDFB46-90325K | 20 | 20 | 711 | 574.4 | 128.02 | 118.72 | H33L | 6754A-30 | 6942A-40 | SH217AS | AS203 | [6 empty] | -1.18 | -2.19 | 5.2 | [6 empty] | 腦細胞 | 點大(刮傷) | 點亮(刮傷) | 白點:48.0mm、672.0mm、刮傷:328.0mm、311.0mm、702.0mm、732.0mm、786.0mm、針點:519.0mm | 白點:48.0mm、672.0mm、刮傷:311.0mm、702.0mm、732.0mm、786.0mm | 腦細胞:745.0mm~840mm | 白點2,刮傷5,針點1,腦細胞4,雲霧斑4,NIP壓傷2,黑線2 | - | 白點2,刮傷4,腦細胞2 | 840(800)
20190327 | SL-04 | KL77-150_BL_880(840) | KL77-150 | 840 |  | 13772932605NN000 | 13772932605N4210 | B | 5 |  |  |  | 20 | 20 | 933 | 783.72 | 248.86 | 215.86 | H30P | 6754A-30 | UCF-MB2-45 | HG107 | [16 empty] | 橫條花紋 | 刻痕 |  |  |  | 橫條花紋:0mm~75.0mm、刻痕(OP):0mm~75.0mm | 橫條花紋4,刻痕(OP)4,刻痕(C)3,刻痕(DS)3,白點9,刮傷3,其他紋路(全面性暗線)3 | 橫條花紋3,刻痕(OP)3,白點3,刮傷2 | OK | 880(840)
20190327 | SL-04 | KL77-150_BL_880(840) | KL77-150 | 840 |  | 13772932605NN000 | 13772932605N4110 | B | 5 |  |  |  | 20 | 20 | 933 | 783.72 | 248.64 | 215.64 | H30P | 6754A-30 | UCF-MB2-45 | HG107 | [16 empty] | 橫條花紋 | 刻痕 |  |  |  | 橫條花紋:0mm~75.0mm、刻痕(OP):0mm~75.0mm | 橫條花紋4,刻痕(OP)4,刻痕(C)3,刻痕(DS)3,白點9,刮傷3,其他紋路(全面性暗線)3 | 橫條花紋3,刻痕(OP)3,白點3,刮傷2 | OK | 880(840)
20190327 | CT-03 | KL77-150_BL_880(840) | KL77-150 | 840 |  | 13772932605NN000 | 13772932605NN000 | B | 5 |  | 32P00066-90325E |  | 20 | 20 | 1938 | 1630.44 |  |  | H30P | 6754A-30 | UCF-MB2-45 | HG107 | [16 empty] | 橫條花紋 | 刻痕 |  |  |  | 橫條花紋:0mm~75.0mm、刻痕(OP):0mm~75.0mm | 橫條花紋4,刻痕(OP)4,刻痕(C)3,刻痕(DS)3,白點9,刮傷3,其他紋路(全面性暗線)3 | 橫條花紋3,刻痕(OP)3,白點3,刮傷2 | OK | 880(840)
20190328 | CT-07 | KL77-150_BL_800(760) | KL77-150 | 760 |  | 1B772932301NN000 | 8B772932801R7000 | B | 1 |  |  |  | 20 | 20 | 807 | 613.32 | 204.60 | 171.6 | [5 empty] | 7.75 | 5.7 |  |  |  |  | -5.80 | -5.50 | 3.1 |  | 153 | 152 | 151 | 152 |  | 全面性水泡 | 刻痕 |  |  |  | 刻痕(OP):0mm~75.0mm | 橫條花紋4,滴膠痕2,BKL白點2,刻痕(OP)4,刻痕(C)4,刻痕(DS)4,白點1,腦細胞2,其他紋路(全面性暗線)3,PET紋路3,全面性水泡2 | 刻痕(OP)2,白點1 | OK | 800(760)
20190329 | CT-15 | SG43_TP_840(800) | SG43-90 | 800 |  | 7F437932808NN000 | 7F437932808NN000 | B | 5 |  | 1DP0027B-90328C | 6NPDGD46-90328H | 20 | 20 | 1901 | 1524.8 |  |  | H33L | 6754A-30 | 6942A-40 | SH217AS | AS203 | 10.9 | 6.8 |  |  |  |  | 1.91 | 1.53 | 5.1 |  | 93 | 95 | 92 | 93 |  | 腦細胞 |  |  | 白點:159.0mm、482.0mm、809.0mm、刮傷:415.0mm、278.0mm | 白點:809.0mm、刮傷:278.0mm | 腦細胞:745.0mm~833.0mm | 白點3,刮傷2,腦細胞3,雲霧斑4,NIP壓傷2,黑線2 | - | 白點1,刮傷1,腦細胞2 | 840(800)
20190329 | CT-12 | GC570X_840(800) | GC570X-115 | 800 |  | 8C276932902NN000 | 8C276932902NN000 | B | 5 |  | 3DP0027A-90305G | 6NPCFC45-90326F | 20 | 20 | 3888 | 3114.4 |  |  | H33P | 6754A-30 | 6942A-40 | UH9908AS | AS203 | 10.1 | 9.6 |  |  |  |  | -2.53 | -3.73 | 1.6 |  | 120 | 120 | 120 | 120 |  | 橫條花紋 | 刻痕 |  |  |  | 橫條花紋:0mm~90mm、刻痕(OP):0mm~90mm、刻痕(C):0mm~90mm、刻痕(DS):0mm~90mm | 橫條花紋3,刻痕(OP)3,刻痕(C)2,刻痕(DS)2,白霧點1,刮傷3,針點1,雲霧斑3,NIP壓傷2,黑線2 | - | OK | 840(800)
20190329 | SL-04 | GC570X_840(800) | GC570X-115 | 800 |  | 8C276932902NN000 | 8C276932902N4110 | B | 5 |  |  |  | 20 | 20 | 989 | 792.8 | 191.64 | 182.34 | H33P | 6754A-30 | 6942A-40 | UH9908AS | AS203 | 10.1 | 9.6 |  |  |  |  | -2.53 | -3.73 | 1.6 |  | 120 | 120 | 120 | 120 |  | 橫條花紋 | 刻痕 |  |  |  | 橫條花紋:0mm~90mm、刻痕(OP):0mm~90mm、刻痕(C):0mm~90mm、刻痕(DS):0mm~90mm | 橫條花紋3,刻痕(OP)3,刻痕(C)2,刻痕(DS)2,白霧點1,刮傷3,針點1,雲霧斑3,NIP壓傷2,黑線2 | - | OK | 840(800)
20190329 | CT-07 | QG42_BL_880(840) | QG42-60 | 840 |  | 77421932903NN000 | 77421932903NN000 | B | 27 |  | 5DP027JK-90326A |  | 70 | 20 | 907 | 764.4 | 139.60 | 129.9 | LH1Q5 | 6754A-30 | UCF-MB2-45 | K101S3 | [16 empty] | CD向黑線 | 局部性刮傷 | 點大(刮傷) |  |  | CD向黑線:830mm~880mm | 滴膠痕2,刻痕(OP)3,刻痕(C)3,刻痕(DS)3,白點3,刮傷24,斜向白霧線3,橘皮3,腦細胞4,NIP壓傷2,其他壓傷4,CD向黑線3 | 刮傷3 | OK | 880(840)
20190329 | SL-04 | GC570X_840(800) | GC570X-115 | 800 |  | 8C276932902NN000 | 8C276932902N4210 | B | 5 |  |  |  | 20 | 20 | 989 | 792.8 | 191.74 | 182.44 | H33P | 6754A-30 | 6942A-40 | UH9908AS | AS203 | 10.1 | 9.6 |  |  |  |  | -2.53 | -3.73 | 1.6 |  | 120 | 120 | 120 | 120 |  | 橫條花紋 | 刻痕 |  |  |  | 橫條花紋:0mm~90mm、刻痕(OP):0mm~90mm、刻痕(C):0mm~90mm、刻痕(DS):0mm~90mm | 橫條花紋3,刻痕(OP)3,刻痕(C)2,刻痕(DS)2,白霧點1,刮傷3,針點1,雲霧斑3,NIP壓傷2,黑線2 | - | OK | 840(800)
20190329 | SL-03 | SG43_TP_840(800) | SG43-90 | 800 |  | 7F437932808NN000 | 7F437932808N3110 | B | 5 |  |  |  | 20 | 20 | 1867 | 1495.2 | 325.89 | 294.89 | H33L | 6754A-30 | 6942A-40 | SH217AS | AS203 | 10.9 | 6.8 |  |  |  |  | 1.91 | 1.53 | 5.1 |  | 93 | 95 | 92 | 93 |  | 腦細胞 |  |  | 白點:159.0mm、482.0mm、809.0mm、刮傷:415.0mm、278.0mm | 白點:809.0mm、刮傷:278.0mm | 腦細胞:745.0mm~833.0mm | 白點3,刮傷2,腦細胞3,雲霧斑4,NIP壓傷2,黑線2 | - | 白點1,刮傷1,腦細胞2 | 840(800)
20190329 | SL-04 | GC570X_840(800) | GC570X-115 | 800 |  | 8C276932902NN000 | 8C276932902N4310 | B | 5 |  |  |  | 20 | 20 | 989 | 792.8 | 213.64 | 182.64 | H33P | 6754A-30 | 6942A-40 | UH9908AS | AS203 | 10.1 | 9.6 |  |  |  |  | -2.53 | -3.73 | 1.6 |  | 120 | 120 | 120 | 120 |  | 橫條花紋 | 刻痕 |  |  |  | 橫條花紋:0mm~90mm、刻痕(OP):0mm~90mm、刻痕(C):0mm~90mm、刻痕(DS):0mm~90mm | 橫條花紋3,刻痕(OP)3,刻痕(C)2,刻痕(DS)2,白霧點1,刮傷3,針點1,雲霧斑3,NIP壓傷2,黑線2 | - | OK | 840(800)
20190330 | CT-07 | QG42_BL_880(840) | QG42-60 | 840 |  | 27421933006NN000 | 27421933006NN000 | B | 5 |  | 3DP027JK-90330E |  |  |  | 0 | 0 |  |  | LH1Q5 | 6754A-30 | UCF-MB2-45 | K101S3 | [16 empty] | 局部性刮傷 |  |  |  |  | 局部性刮傷:0mm~138.0mm、784.0mm~880mm | 白點1,刮傷4,局部性刮傷3 | 白點1,刮傷2 | OK | 880(840)
20190330 | CT-07 | QG42_BL_880(840) | QG42-60 | 840 |  | 77421933001NN000 | 77421933001NN000 | B | 18 |  | 3DP027JK-90327G |  | 20 | 20 | 956 | 807.24 | 144.56 | 134.86 | LH1Q5 | 6754A-30 | UCF-MB2-45 | K101S3 |  | 7.3 | 5.8 |  |  |  |  | -0.760 | -1.97 | 8.3 |  | 66 | 67 | 67 | 66.6 |  | 斜向白霧線 | 點亮(刮傷) |  | 刮傷:513.0mm | 刮傷:513.0mm | 斜向白霧線:757.0mm~772.0mm | 橫條花紋3,滴膠痕3,BKL白點2,刻痕(OP)3,刻痕(C)3,刻痕(DS)3,白點3,刮傷15,斜向白霧線4,橘皮3,腦細胞4,NIP壓傷2,其他壓傷4 | 刮傷8 | 刮傷1 | 880(840)
20190330 | CT-03 | KL77-150_BL_720(680) | KL77-150 | 680 |  | 13772933003NN000 | 13772933003NN000 | B | 1 |  | 32P00066-90328A |  | 20 | 20 | 1949 | 1328.72 |  |  | H30P | 6754A-30 | UCF-MB2-45 | HG107 | [16 empty] | 橫條花紋 | 刻痕 | PET異物 | 異物:185.0mm |  | 橫條花紋:0mm~145.0mm、刻痕(OP):0mm~145.0mm | 橫條花紋4,滴膠痕2,BKL白點2,刻痕(OP)4,刻痕(C)4,刻痕(DS)4,白點3,刮傷1,異物1,其他紋路(全面性暗線)3,PET紋路3 | 橫條花紋3,刻痕(OP)3,異物1 | OK | 720(680)
20190330 | CT-09 | SA77-150_BL_930(890) | SA77-150 | 890 |  | 89772933006NN000 | 89772933006NN000 | B | 1 |  | 72PAUO77-90330E |  | 20 | 20 | 462 | 413.85 | 130.00 | 120.7 | H30P | 6754A-30 | UCF-MB2-45 | SH206CAS-1 |  | 3.6 | 3.5 |  |  |  |  | -1.75 | -1.96 | 2.3 |  | 149 | 148 | 149 | 148 |  | FR壓傷 |  |  |  |  | FR壓傷:575.0mm | 滴膠痕2,BKL白點2,刻痕(OP)2,刻痕(C)2,刻痕(DS)2,白點1,刮傷4,腦細胞3,FR壓傷3,PET紋路2 | 白點1 | OK | 930(890)
20190330 | SL-03 | KL77-150_BL_800(760) | KL77-150 | 760 |  | 13772932901NN000 | 13772932901N3110 | B | 0 |  |  |  | 20 | 20 | 373 | 283.48 | 92.96 | 83.26 | H30P | 6754A-30 | T001B-45 | HG107 |  | 2.6 | 2.3 |  |  |  |  | -3.58 | -3.25 | 3.1 |  | 152 | 153 | 153 | 152.6 |  | 正紋 |  |  |  |  | 正紋:760mm~800mm | 橫條花紋4,滴膠痕3,BKL白點2,刻痕(OP)4,刻痕(C)3,刻痕(DS)3,白點1,刮傷1,其他紋路(全面性暗線)3,正紋2 | OK | OK | 800(760)
20190330 | CT-09 | SA77-150_BL_930(890) | SA77-150 | 890 |  | 89772932913NN000 | 89772932913NN000 | B | 0 |  | 72PAUO77-90329H |  | 20 | 20 | 606 | 542.01 | 166.14 | 156.84 | H30P | 6754A-30 | UCF-MB2-45 | SH206CAS-1 | [16 empty] | 彩虹紋 |  |  |  |  | 彩虹紋:0mm~30mm | 滴膠痕2,BKL白點2,刻痕(OP)2,刻痕(C)2,刻痕(DS)2,刮傷1,腦細胞2,彩虹紋4 | OK | OK | 930(890)
20190330 | SL-04 | KL77-150_BL_720(680) | KL77-150 | 680 |  | 13772933003NN000 | 13772933003N4110 | B | 1 |  |  |  | 20 | 20 | 961 | 654.84 | 220.78 | 181.78 | H30P | 6754A-30 | UCF-MB2-45 | HG107 | [16 empty] | 橫條花紋 | PET異物 | 刻痕 | 異物:185.0mm |  | 橫條花紋:0mm~145.0mm、刻痕(OP):0mm~145.0mm | 橫條花紋4,滴膠痕2,BKL白點2,刻痕(OP)4,刻痕(C)4,刻痕(DS)4,白點3,刮傷1,異物1,其他紋路(全面性暗線)3,PET紋路3 | 橫條花紋3,刻痕(OP)3,異物1 | OK | 720(680)
20190330 | SL-04 | KL77-150_BL_720(680) | KL77-150 | 680 |  | 13772933003NN000 | 13772933003N4210 | B | 0 |  |  |  | 20 | 20 | 953 | 649.4 | 217.82 | 178.82 | H30P | 6754A-30 | UCF-MB2-45 | HG107 | [16 empty] | 橫條花紋 | 刻痕 |  |  |  | 橫條花紋:0mm~145.0mm、刻痕(OP):0mm~145.0mm | 橫條花紋4,滴膠痕2,BKL白點2,刻痕(OP)4,刻痕(C)4,刻痕(DS)4,白點3,刮傷1,其他紋路(全面性暗線)3,PET紋路3 | 橫條花紋3,刻痕(OP)3 | OK | 720(680)
20190330 | CT-06 | KL77-150_BL_930(890) | KL77-150 | 890 |  | 76772932908NN000 | 76772932908NN000 | B | 0 |  | 72P00066-90329A |  | 20 | 20 | 1730 | 1542.37 | 463.92 | 430.92 | H30P | 6754A-30 | UCF-MB2-45 | HG107 | [7 empty] | -2.78 | -3.35 | 3.3 | [6 empty] | 彩虹紋 |  |  |  |  | 彩虹紋:0mm~50mm | 橫條花紋2,滴膠痕2,BKL白點2,刻痕(OP)2,刻痕(C)2,刻痕(DS)2,腦細胞2,其他紋路(全面性暗線)2,彩虹紋4 | OK | OK | 930(890)
20190330 | CT-07 | QG42_BL_880(840) | QG42-60 | 840 |  | 27421933007NN000 | 27421933007NN000 | C | 2 |  | 5DP027JK-90330D |  |  |  | 0 | 0 |  |  | LH1Q5 | 6754A-30 | UCF-MB2-45 | K101S3 | [16 empty] | 局部性刮傷 | 點亮(刮傷) |  |  |  | 局部性刮傷:0mm~154.0mm | 刮傷2,FR壓傷2,局部性刮傷3 | 刮傷2 | 刮傷1 | 880(840)
20190331 | SL-04 | KL77-150_BL_720(680) | KL77-150 | 680 |  | 13772933101NN000 | 13772933101N4110 | B | 0 |  |  |  | 20 | 20 | 949 | 646 | 218.96 | 179.96 | H30P | 6754A-30 | UCF-MB2-45 | HG107 |  | 3.3 | 3.4 |  |  |  |  | -2.88 | -3.91 | 3.1 |  | 150 | 152 | 151 | 151 |  | PET壓痕 | PET異物 |  | 異物:399.0mm |  | PET壓痕:255.0mm~325.0mm | 橫條花紋3,滴膠痕2,BKL白點2,刻痕(OP)3,刻痕(C)2,刻痕(DS)3,異物1,PET壓痕3,其他紋路(全面性暗線)2,PET紋路3 | OK | OK | 720(680)
20190331 | SL-04 | GC370_840(800) | GC370-70 | 800 |  | 8A271933101NN000 | 8A271933101N4510 | A | 7 |  |  |  | 20 | 20 | 630 | 504 | 92.18 | 82.48 | CH8Q5Y | 6754A-30 | 6942A-40 | HG107AS | AS203 | 7.1 | 7.15 |  |  |  |  | -3.76 | -4.25 | -2.4 |  | 76 | 76 | 73 | 75 |  |  |  |  | 刮傷:679.0mm、786.0mm | 刮傷:679.0mm、786.0mm | MD向刮傷:180mm | 白點2,刮傷5,雲霧斑4,黑線2,MD向刮傷3 | - | 刮傷2 | 840(800)
20190331 | SL-04 | GC370_840(800) | GC370-70 | 800 |  | 8A271933101NN000 | 8A271933101N4210 | A | 7 |  |  |  | 20 | 20 | 630 | 504 | 91.50 | 82.2 | CH8Q5Y | 6754A-30 | 6942A-40 | HG107AS | AS203 | 7.1 | 7.15 |  |  |  |  | -3.76 | -4.25 | -2.4 |  | 76 | 76 | 73 | 75 |  |  |  |  | 刮傷:679.0mm、786.0mm | 刮傷:679.0mm、786.0mm | MD向刮傷:180mm | 白點2,刮傷5,雲霧斑4,黑線2,MD向刮傷3 | - | 刮傷2 | 840(800)
20190331 | SL-04 | GC370_840(800) | GC370-70 | 800 |  | 8A271933101NN000 | 8A271933101N4410 | A | 7 |  |  |  | 20 | 20 | 630 | 504 | 91.70 | 82.4 | CH8Q5Y | 6754A-30 | 6942A-40 | HG107AS | AS203 | 7.1 | 7.15 |  |  |  |  | -3.76 | -4.25 | -2.4 |  | 76 | 76 | 73 | 75 |  |  |  |  | 刮傷:679.0mm、786.0mm | 刮傷:679.0mm、786.0mm | MD向刮傷:180mm | 白點2,刮傷5,雲霧斑4,黑線2,MD向刮傷3 | - | 刮傷2 | 840(800)
20190331 | SL-04 | GC370_840(800) | GC370-70 | 800 |  | 8A271933101NN000 | 8A271933101N4600 | A | 7 |  |  |  | 20 | 20 | 632 | 505.6 | 106.84 | 97.54 | CH8Q5Y | 6754A-30 | 6942A-40 | HG107AS | AS203 | 7.1 | 7.15 |  |  |  |  | -3.76 | -4.25 | -2.4 |  | 76 | 76 | 73 | 75 |  |  |  |  | 刮傷:679.0mm、786.0mm | 刮傷:679.0mm、786.0mm | MD向刮傷:180mm | 白點2,刮傷5,雲霧斑4,黑線2,MD向刮傷3 | - | 刮傷2 | 840(800)
20190331 | SL-04 | GC370_840(800) | GC370-70 | 800 |  | 8A271933101NN000 | 8A271933101N4310 | A | 7 |  |  |  | 20 | 20 | 630 | 504 | 91.56 | 82.26 | CH8Q5Y | 6754A-30 | 6942A-40 | HG107AS | AS203 | 7.1 | 7.15 |  |  |  |  | -3.76 | -4.25 | -2.4 |  | 76 | 76 | 73 | 75 |  |  |  |  | 刮傷:679.0mm、786.0mm | 刮傷:679.0mm、786.0mm | MD向刮傷:180mm | 白點2,刮傷5,雲霧斑4,黑線2,MD向刮傷3 | - | 刮傷2 | 840(800)
20190331 | SL-04 | GC370_840(800) | GC370-70 | 800 |  | 8A271933101NN000 | 8A271933101N4110 | B | 7 |  |  |  | 20 | 20 | 628 | 504 | 91.18 | 81.88 | CH8Q5Y | 6754A-30 | 6942A-40 | HG107AS | AS203 | 7.1 | 7.15 |  |  |  |  | -3.76 | -4.25 | -2.4 |  | 76 | 76 | 73 | 75 |  | 水波紋 |  |  | 刮傷:679.0mm、786.0mm | 刮傷:679.0mm、786.0mm | MD向刮傷:180mm | 白點2,刮傷5,雲霧斑4,黑線2,MD向刮傷3 | - | 刮傷2 | 840(800)
20190331 | CT-10 | GC370_840(800) | GC370-70 | 800 |  | 8A271933101NN000 | 8A271933101NN000 | B | 7 |  | 11P00066-90309E | 6NPCFB49-90329G | 20 | 20 | 3848 | 3084 |  |  | CH8Q5Y | 6754A-30 | 6942A-40 | HG107AS | AS203 | 7.1 | 7.15 |  |  |  |  | -3.76 | -4.25 | -2.4 |  | 76 | 76 | 73 | 75 |  | 水波紋 |  |  | 刮傷:679.0mm、786.0mm、 | 刮傷:679.0mm、786.0mm | MD向刮傷:180mm | 刮傷5,白點2,雲霧斑4,黑線2,MD向刮傷3 | - | 刮傷2 | 840(800)
20190331 | CT-03 | KL77-150_BL_720(680) | KL77-150 | 680 |  | 13772933101NN000 | 13772933101NN000 | B | 0 |  | 32P00066-90329A |  | 20 | 20 | 1950 | 1329.4 |  |  | H30P | 6754A-30 | UCF-MB2-45 | HG107 |  | 3.3 | 3.4 |  |  |  |  | -2.88 | -3.91 | 3.1 |  | 150 | 152 | 151 | 151 |  | PET壓痕 | 成品波浪異常 | PET異物 | 異物:399.0mm |  | PET壓痕:255.0mm~325.0mm | 橫條花紋3,滴膠痕2,BKL白點2,刻痕(OP)3,刻痕(C)2,刻痕(DS)3,異物1,其他紋路(全面性暗線)2,PET紋路3,PET壓痕3 | OK | OK | 720(680)
20190401 | CT-05 | KL77-150_BL_980(940) | KL77-150 | 940 |  | 75772933107NN000 | 75772933107NN000 | B | 1 |  | 72P00066-90331D |  | 20 | 20 | 440 | 418.3 | 162.88 | 131.88 | V7611 | 6754A-30 | UCF-MB2-45 | HG107 | [16 empty] | PET壓痕 |  |  |  |  | PET壓痕:548.0mm~620mm | 橫條花紋4,滴膠痕2,BKL白點2,刻痕(OP)2,刻痕(C)2,刻痕(DS)4,白點2,腦細胞4,PET管底痕3,PET壓痕4,其他紋路(全面性暗線)2,PET紋路4 | 白點1 | OK | 980(940)
20190402 | CT-06 | KL66-150_BL_840(800) | KL66-150 | 800 |  | 86662940106NN000 | 86662940106NN000 | B | 5 |  | 52P00066-90401B |  | 20 | 20 | 1912 | 1532 |  |  | V7611 | 6754A-30 | UCF-MB2-45 | Z106B | [16 empty] | CD向白霧線 |  |  |  |  | CD向白霧線:565.0mm~840mm | 橫條花紋2,滴膠痕2,BKL白點2,刻痕(OP)2,刻痕(C)2,刻痕(DS)2,白點6,刮傷2,CD向白霧線4,腦細胞2,斜條花紋2,其他紋路(全面性暗線)2 | 白點5 | OK | 840(800)
20190402 | SL-03 | KL66-150_BL_840(800) | KL66-150 | 800 |  | 86662940106NN000 | 86662940106N3110 | B | 5 |  |  |  | 20 | 20 | 945 | 756 | 241.58 | 208.58 | V7611 | 6754A-30 | UCF-MB2-45 | Z106B | [16 empty] | CD向白霧線 |  |  |  |  | CD向白霧線:565.0mm~840mm | 橫條花紋2,滴膠痕2,BKL白點2,刻痕(OP)2,刻痕(C)2,刻痕(DS)2,白點6,刮傷2,CD向白霧線4,腦細胞2,斜條花紋2,其他紋路(全面性暗線)2 | 白點5 | OK | 840(800)
20190402 | CT-03 | GC365H_840(800) | GC365H-65 | 800 |  | 23771940204NN000 | 23771940204NN000 | B | 8 |  | 51P00066-90402B |  |  |  | 0 | 0 |  |  | CH185Y | 6754A-30 | UCF-MB2-45 | HG107 | [9 empty] | 3.8 |  | 66 | 66 | 66 | 66 |  | 凹凸點 |  |  |  |  | 凹凸點:173.0mm、282.0mm、535.0mm、650mm、768.0mm | 橫條花紋3,滴膠痕2,刻痕(OP)3,刻痕(C)3,刻痕(DS)3,刮傷5,白點3,腦細胞4,橘皮3,其他壓傷4 | 刮傷1,白點1 | OK | 840(800)
20190402 | CT-09 | KA77-150_BL_800(760) | KA77-150 | 760 |  | 89772940201NN000 | 89772940201NN000 | B | 2 |  | 72PAUO77-90331B |  | 20 | 20 | 1943 | 1480.48 |  |  | H30P | 6754A-30 | T001B-45 | HG107AS |  | 4.0 | 2.7 |  |  |  |  | -0.022 | 0.297 | 2.9 |  | 150 | 149 | 149 | 149.3 |  | 刻痕 |  |  |  |  | 刻痕(OP):0mm~800mm、刻痕(C):0mm~800mm、刻痕(DS):0mm~800mm | 滴膠痕2,BKL白點2,刻痕(OP)4,刻痕(C)4,刻痕(DS)4,白點2,刮傷6 | 刻痕(OP)3,刻痕(C)3,刻痕(DS)3,白點1,刮傷1 | OK | 800(760)
20190402 | SL-04 | KA77-150_BL_800(760) | KA77-150 | 760 |  | 89772940201NN000 | 89772940201N4310 | B | 2 |  |  |  | 20 | 20 | 700 | 532 | 182.52 | 149.52 | H30P | 6754A-30 | T001B-45 | HG107AS |  | 4.0 | 2.7 |  |  |  |  | -0.022 | 0.297 | 2.9 |  | 150 | 149 | 149 | 149.3 |  | 刻痕 |  |  |  |  | 刻痕(OP):0mm~800mm、刻痕(C):0mm~800mm、刻痕(DS):0mm~800mm | 滴膠痕2,BKL白點2,刻痕(OP)4,刻痕(C)4,刻痕(DS)4,白點2,刮傷6 | 刻痕(OP)3,刻痕(C)3,刻痕(DS)3,白點1,刮傷1 | OK | 800(760)
20190402 | SL-03 | KL66-150_BL_840(800) | KL66-150 | 800 |  | 86662940106NN000 | 86662940106N3200 | B | 5 |  |  |  | 20 | 20 | 945 | 756 | 250.46 | 217.46 | V7611 | 6754A-30 | UCF-MB2-45 | Z106B | [16 empty] | CD向白霧線 |  |  |  |  | CD向白霧線:565.0mm~840mm | 橫條花紋2,滴膠痕2,BKL白點2,刻痕(OP)2,刻痕(C)2,刻痕(DS)2,白點6,刮傷2,CD向白霧線4,腦細胞2,斜條花紋2,其他紋路(全面性暗線)2 | 白點5 | OK | 840(800)
20190402 | SL-04 | KA77-150_BL_800(760) | KA77-150 | 760 |  | 89772940201NN000 | 89772940201N4110 | B | 2 |  |  |  | 20 | 20 | 500 | 380 | 118.04 | 108.34 | H30P | 6754A-30 | T001B-45 | HG107AS |  | 4.0 | 2.7 |  |  |  |  | -0.022 | 0.297 | 2.9 |  | 150 | 149 | 149 | 149.3 |  | 刻痕 |  |  |  |  | 刻痕(OP):0mm~800mm、刻痕(C):0mm~800mm、刻痕(DS):0mm~800mm | 滴膠痕2,BKL白點2,刻痕(OP)4,刻痕(C)4,刻痕(DS)4,白點2,刮傷6 | 刻痕(OP)3,刻痕(C)3,刻痕(DS)3,白點1,刮傷1 | OK | 800(760)
20190402 | CT-03 | GC365H_840(800) | GC365H-65 | 800 |  | 63771940205NN000 | 63771940205NN000 | T | 0 |  | 51P00066-90402B |  |  |  | 0 | 0 |  |  | CH185Y | 6754A-30 | UCF-MB2-45 | HG107 | [16 empty] | 凹凸點 |  |  |  |  | 凹凸點:37.0mm、76.0mm、96.0mm、98.0mm、104.0mm、111.0mm、120mm、309.0mm、768.0mm | - | - |  | 840(800)
20190402 | SL-04 | KA77-150_BL_800(760) | KA77-150 | 760 |  | 89772940201NN000 | 89772940201N4210 | B | 2 |  |  |  | 20 | 20 | 700 | 532 | 182.48 | 149.47 | H30P | 6754A-30 | T001B-45 | HG107AS |  | 4.0 | 2.7 |  |  |  |  | -0.022 | 0.297 | 2.9 |  | 150 | 149 | 149 | 149.3 |  | 刻痕 |  |  |  |  | 刻痕(OP):0mm~800mm、刻痕(C):0mm~800mm、刻痕(DS):0mm~800mm | 滴膠痕2,BKL白點2,刻痕(OP)4,刻痕(C)4,刻痕(DS)4,白點2,刮傷6 | 刻痕(OP)3,刻痕(C)3,刻痕(DS)3,白點1,刮傷1 | OK | 800(760)
20190403 | SL-04 | KL77-150_BL_720(680) | KL77-150 | 680 |  | 17772940205NN000 | 17772940205N4110 | B | 1 |  |  |  | 20 | 20 | 991 | 673.88 | 227.24 | 188.24 | H30P | 6754A-30 | UCF-MB2-45 | HG107 | [16 empty] | 橫條花紋 | 刻痕 |  |  |  | 橫條花紋:580mm~720mm、刻痕(DS):580mm~720mm | 橫條花紋4,滴膠痕2,BKL白點2,刻痕(OP)4,刻痕(C)4,刻痕(DS)4,白點6,刮傷1,腦細胞2,NIP壓傷2,其他紋路(全面性暗線)2,PET紋路3 | 橫條花紋3,刻痕(OP)2,刻痕(DS)3,白點1 | OK | 720(680)
20190403 | SL-04 | GC525_840(800) | GC525-113 | 800 |  | 8A256940301NN000 | 8A256940301N4400 | C | 13 |  |  |  | 20 | 20 | 888 | 710.4 | 192.08 | 182.78 | H33P | 6754A-30 | 6942A-40 | HG107AS | AS203 | 12.9 | 12.1 |  |  |  |  | -3.31 | -5.72 | -5.8 |  | 117 | 119 | 116 | 117.3 |  | 全面性白霧 | 點亮(刮傷) | 點多(刮傷) | 刮傷:97.0mm、241.0mm、352.0mm、406.0mm、691.0mm、734.0mm | 刮傷:97.0mm、241.0mm、352.0mm、406.0mm、691.0mm、734.0mm | 全面性白霧:0mm~800mm | 刮傷13,雲霧斑3,黑線2,全面性白霧4 | - | 刮傷6 | 840(800)
20190403 | SL-04 | GC525_840(800) | GC525-113 | 800 |  | 8A256940301NN000 | 8A256940301N4310 | C | 13 |  |  |  | 20 | 20 | 980 | 784 | 191.12 | 181.82 | H33P | 6754A-30 | 6942A-40 | HG107AS | AS203 | 12.9 | 12.1 |  |  |  |  | -3.31 | -5.72 | -5.8 |  | 117 | 119 | 116 | 117.3 |  | 全面性白霧 | 點亮(刮傷) | 點多(刮傷) | 刮傷:97.0mm、241.0mm、352.0mm、406.0mm、691.0mm、734.0mm | 刮傷:97.0mm、241.0mm、352.0mm、406.0mm、691.0mm、734.0mm | 全面性白霧:0mm~800mm | 刮傷13,雲霧斑3,黑線2,全面性白霧4 | - | 刮傷6 | 840(800)
20190403 | SL-04 | GC525_840(800) | GC525-113 | 800 |  | 8A256940301NN000 | 8A256940301N4210 | C | 13 |  |  |  | 20 | 20 | 980 | 784 | 212.60 | 181.6 | H33P | 6754A-30 | 6942A-40 | HG107AS | AS203 | 12.9 | 12.1 |  |  |  |  | -3.31 | -5.72 | -5.8 |  | 117 | 119 | 116 | 117.3 |  | 全面性白霧 | 點亮(刮傷) | 點多(刮傷) | 刮傷:97.0mm、241.0mm、352.0mm、406.0mm、691.0mm、734.0mm | 刮傷:97.0mm、241.0mm、352.0mm、406.0mm、691.0mm、734.0mm | 全面性白霧:0mm~800mm | 刮傷13,雲霧斑3,黑線2,全面性白霧4 | - | 刮傷6 | 840(800)
20190403 | SL-04 | KL77-150_BL_720(680) | KL77-150 | 680 |  | 17772940205NN000 | 17772940205N4210 | B | 1 |  |  |  | 20 | 20 | 918 | 624.24 | 213.90 | 174.9 | H30P | 6754A-30 | UCF-MB2-45 | HG107 | [16 empty] | 橫條花紋 | 刻痕 |  |  |  | 橫條花紋:580mm~720mm、刻痕(DS):580mm~720mm | 橫條花紋4,滴膠痕2,BKL白點2,刻痕(OP)4,刻痕(C)4,刻痕(DS)4,白點6,刮傷1,腦細胞2,NIP壓傷2,其他紋路(全面性暗線)2,PET紋路3 | 橫條花紋3,刻痕(OP)2,刻痕(DS)3,白點1 | OK | 720(680)
20190403 | SL-04 | GC525_840(800) | GC525-113 | 800 |  | 8A256940301NN000 | 8A256940301N4110 | C | 13 |  |  |  | 20 | 20 | 980 | 784 | 212.12 | 181.12 | H33P | 6754A-30 | 6942A-40 | HG107AS | AS203 | 12.9 | 12.1 |  |  |  |  | -3.31 | -5.72 | -5.8 |  | 117 | 119 | 116 | 117.3 |  | 全面性白霧 | 點亮(刮傷) | 點多(刮傷) | 刮傷:97.0mm、241.0mm、352.0mm、406.0mm、691.0mm、734.0mm | 刮傷:97.0mm、241.0mm、352.0mm、406.0mm、691.0mm、734.0mm | 全面性白霧:0mm~800mm | 刮傷13,雲霧斑3,黑線2,全面性白霧4 | - | 刮傷6 | 840(800)
20190403 | CT-15 | QG42_BL_840(800) | QG42-60 | 800 |  | 6F421940301NN000 | 6F421940301NN000 | T | 0 |  | 3DP027JK-90330F |  |  |  | 0 | 0 |  |  | LH1Q5 | 6754A-30 | UCF-MB2-45 | SH218AS175 | [9 empty] | 9.5 |  | 66 | 66 | 66 | 66 |  | 凹凸點 |  |  |  |  | 凹凸點:770mm | 橫條花紋4,刻痕(OP)4,刻痕(C)4,刻痕(DS)4,滴膠痕2,白點3,刮傷3,腦細胞3,其他壓傷4,橘皮2 | 刮傷1 | OK | 840(800)
20190403 | CT-07 | KL77-150_BL_720(680) | KL77-150 | 680 |  | 17772940205NN000 | 17772940205NN000 | B | 1 |  | 32P00066-90402A |  | 20 | 20 | 1940 | 1321.24 |  |  | H30P | 6754A-30 | UCF-MB2-45 | HG107 | [16 empty] | 橫條花紋 | 刻痕 |  |  |  | 橫條花紋:580mm~720mm、刻痕(DS):580mm~720mm | 橫條花紋4,滴膠痕2,BKL白點2,刻痕(OP)4,刻痕(C)4,刻痕(DS)4,白點6,刮傷1,腦細胞2,NIP壓傷2,其他紋路(全面性暗線)2,PET紋路3 | 橫條花紋3,刻痕(OP)2,刻痕(DS)3,白點1 | OK | 720(680)
20190403 | CT-10 | GC525_840(800) | GC525-113 | 800 |  | 8A256940301NN000 | 8A256940301NN000 | C | 13 |  | 13P0025B-90326D | 6NPCFE48-90331L | 20 | 20 | 3876 | 3104.8 |  |  | H33P | 6754A-30 | 6942A-40 | HG107AS | AS203 | 12.9 | 12.1 |  |  |  |  | -3.31 | -5.72 | -5.8 |  | 117 | 119 | 116 | 117.3 |  | 全面性白霧 | 點亮(刮傷) | 點多(刮傷) | 刮傷:97.0mm、241.0mm、352.0mm、406.0mm、691.0mm、734.0mm | 刮傷:97.0mm、241.0mm、352.0mm、406.0mm、691.0mm、734.0mm | 全面性白霧:0mm~800mm | 刮傷13,雲霧斑3,黑線2,全面性白霧4 | - | 刮傷6 | 840(800)
20190405 | CT-11 | SA77-150_BL_930(890) | SA77-150 | 890 |  | 8B772940501NN000 | 8B772940501NN000 | B | 0 |  | 72PAUO77-90402C |  | 20 | 20 | 1110 | 994.13 | 313.20 | 280.2 | H30P | 6754A-30 | UCF-MB2-45 | SH206CAS |  | 5.5 | 3.3 |  |  |  |  | -2.48 | -2.13 | 1.7 |  | 147 | 148 | 148 | 147.6 |  | 水波紋 | 正保皺摺 |  |  |  | 正保皺摺:370mm~680mm | 滴膠痕2,BKL白點2,刻痕(OP)2,刻痕(C)2,刻痕(DS)2,白點1,腦細胞3,其他紋路(全面性暗線)2,正保皺摺7 | OK | OK | 930(890)
20190405 | SL-04 | GC425X_840(800) | GC425X-85 | 800 |  | 8C257940401NN000 | 8C257940501S4220 | B | 14 |  |  |  | 20 | 20 | 361 | 288.8 | 68.50 | 58.8 | H33L | 6754A-30 | 6942A-40 | UH9908AS | AS203 | 12.70 | 7.35 |  |  |  |  | -1.37 | -4.95 | 1.4 |  | 89 | 90 | 88 | 89 |  | 正紋 | 管底壓痕 | 點多(刮傷) | 針點:350mm、800mm | 針點:350mm、800mm | 正紋:0mm~590mm | 白點3,刮傷9,針點2,腦細胞3,雲霧斑4,NIP壓傷2,黑線2 | OK | 針點2 | 840(800)
20190406 | CT-11 | SA77-125_BL_720(680) | SA77-125 | 680 |  | 8B776940603NN000 | 8B776940603NN000 | B | 1 |  | 32PAUO77-90331G |  | 20 | 20 | 1959 | 1334.16 |  |  | H30P | 6754A-30 | UCF-MB2-45 | SH206CAS | [16 empty] | 刻痕 |  |  |  |  | 刻痕(OP):0mm~90mm | 滴膠痕2,BKL白點2,刻痕(OP)4,刻痕(C)3,刻痕(DS)3,刮傷3,CD向暗帶2,腦細胞4 | 刻痕(OP)3,刮傷1 | OK | 720(680)
20190406 | CT-10 | GC360U_840(800) | GC360U-60 | 800 |  | 8A251940601NN000 | 8A251940601NN000 | B | 7 |  | 53P0025B-90404F | 4NPDGD35-90405E | 20 | 20 | 3887 | 3113.6 |  |  | CH8Q5Y | 6754A-30 | 6942A-40 | HG107AS | AS203 | 11.6 | 9.7 |  |  |  |  | -5.40 | -5.10 | -1.5 |  | 68 | 69 | 67 | 68 |  | 斜向白霧線 | 水波紋 |  | 刮傷:320mm | 刮傷:320mm | 斜向白霧線:86.0mm~126.0mm、733.0mm~776.0mm | 白點2,刮傷5,斜向白霧線4,雲霧斑4,黑線2,局部性白霧3 | - | 刮傷1 | 840(800)
20190406 | SL-03 | SA77-125_BL_720(680) | SA77-125 | 680 |  | 8B776940603NN000 | 8B776940603N3200 | B | 1 |  |  |  | 20 | 20 | 946 | 644.64 | 195.46 | 156.46 | H30P | 6754A-30 | UCF-MB2-45 | SH206CAS | [16 empty] | 刻痕 |  |  |  |  | 刻痕(OP):0mm~50mm | 滴膠痕2,BKL白點2,刻痕(OP)4,刻痕(C)3,刻痕(DS)3,刮傷3,CD向暗帶2,腦細胞4 | 刻痕(OP)2,刮傷1 | OK | 720(680)
20190406 | SL-03 | GC360U_840(800) | GC360U-60 | 800 |  | 8A251940601NN000 | 8A251940601N3410 | B | 7 |  |  |  | 20 | 20 | 650 | 520 | 92.66 | 83.36 | CH8Q5Y | 6754A-30 | 6942A-40 | HG107AS | AS203 | 11.6 | 9.7 |  |  |  |  | -5.40 | -5.10 | -1.5 |  | 68 | 69 | 67 | 68 |  | 斜向白霧線 |  |  | 刮傷:320mm | 刮傷:320mm | 斜向白霧線:86.0mm~126.0mm、733.0mm~776.0mm | 白點2,刮傷5,斜向白霧線4,雲霧斑4,黑線2,局部性白霧2 | - | 刮傷1 | 840(800)
20190406 | SL-03 | SA77-125_BL_720(680) | SA77-125 | 680 |  | 8B776940603NN000 | 8B776940603N3110 | B | 1 |  |  |  | 20 | 20 | 989 | 673.88 | 200.18 | 161.18 | H30P | 6754A-30 | UCF-MB2-45 | SH206CAS | [16 empty] | 刻痕 |  |  |  |  | 刻痕(OP):40mm~90mm | 滴膠痕2,BKL白點2,刻痕(OP)4,刻痕(C)3,刻痕(DS)3,刮傷3,CD向暗帶2,腦細胞4 | 刻痕(OP)3,刮傷1 | OK | 720(680)
20190406 | SL-03 | GC360U_840(800) | GC360U-60 | 800 |  | 8A251940601NN000 | 8A251940601N3600 | B | 7 |  |  |  | 20 | 20 | 565 | 452 |  |  | CH8Q5Y | 6754A-30 | 6942A-40 | HG107AS | AS203 | 11.6 | 9.7 |  |  |  |  | -5.40 | -5.10 | -1.5 |  | 68 | 69 | 67 | 68 |  | 斜向白霧線 |  |  | 刮傷:320mm | 刮傷:320mm | 斜向白霧線:86.0mm~126.0mm、733.0mm~776.0mm | 白點2,刮傷5,斜向白霧線4,雲霧斑4,黑線2,局部性白霧2 | OK | 刮傷1 | 840(800)
20190406 | SL-03 | GC360U_840(800) | GC360U-60 | 800 |  | 8A251940601NN000 | 8A251940601N3110 | B | 7 |  |  |  | 20 | 20 | 650 | 520 | 92.40 | 83.1 | CH8Q5Y | 6754A-30 | 6942A-40 | HG107AS | AS203 | 11.6 | 9.7 |  |  |  |  | -5.40 | -5.10 | -1.5 |  | 68 | 69 | 67 | 68 |  | 斜向白霧線 | 水波紋 |  | 刮傷:320mm | 刮傷:320mm | 斜向白霧線:86.0mm~126.0mm、733.0mm~776.0mm | 白點2,刮傷5,斜向白霧線4,雲霧斑4,黑線2,局部性白霧3 | - | 刮傷1 | 840(800)
20190406 | SL-03 | GC360U_840(800) | GC360U-60 | 800 |  | 8A251940601NN000 | 8A251940601N3510 | B | 7 |  |  |  | 20 | 20 | 650 | 520 | 92.66 | 83.36 | CH8Q5Y | 6754A-30 | 6942A-40 | HG107AS | AS203 | 11.6 | 9.7 |  |  |  |  | -5.40 | -5.10 | -1.5 |  | 68 | 69 | 67 | 68 |  | 斜向白霧線 |  |  | 刮傷:320mm | 刮傷:320mm | 斜向白霧線:86.0mm~126.0mm、733.0mm~776.0mm | 白點2,刮傷5,斜向白霧線4,雲霧斑4,黑線2,局部性白霧2 | - | 刮傷1 | 840(800)
20190406 | SL-03 | GC360U_840(800) | GC360U-60 | 800 |  | 8A251940601NN000 | 8A251940601N3210 | B | 7 |  |  |  | 20 | 20 | 650 | 520 | 92.60 | 83.3 | CH8Q5Y | 6754A-30 | 6942A-40 | HG107AS | AS203 | 11.6 | 9.7 |  |  |  |  | -5.40 | -5.10 | -1.5 |  | 68 | 69 | 67 | 68 |  | 斜向白霧線 | 水波紋 |  | 刮傷:320mm | 刮傷:320mm | 斜向白霧線:86.0mm~126.0mm、733.0mm~776.0mm | 白點2,刮傷5,斜向白霧線4,雲霧斑4,黑線2,局部性白霧3 | - | 刮傷1 | 840(800)
20190406 | SL-03 | GC360U_840(800) | GC360U-60 | 800 |  | 8A251940601NN000 | 8A251940601N3310 | B | 7 |  |  |  | 20 | 20 | 650 | 520 | 92.62 | 83.32 | CH8Q5Y | 6754A-30 | 6942A-40 | HG107AS | AS203 | 11.6 | 9.7 |  |  |  |  | -5.40 | -5.10 | -1.5 |  | 68 | 69 | 67 | 68 |  | 斜向白霧線 |  |  | 刮傷:320mm | 刮傷:320mm | 斜向白霧線:86.0mm~126.0mm、733.0mm~776.0mm | 白點2,刮傷5,斜向白霧線4,雲霧斑4,黑線2,局部性白霧3 | - | 刮傷1 | 840(800)
20190407 | SL-03 | GC365H_840(800) | GC365H-65 | 800 |  | 83771940701NN000 | 83771940702S3110 | B | 9 |  |  |  | 20 | 20 | 605 | 484 | 87.14 | 77.84 | LH1Q5 | 6754A-30 | UCF-MB2-45 | HG107 |  | 10.7 | 2.9 |  |  |  |  | -4.27 | -5.38 | 1.9 |  | 66 | 67 | 66 | 66.3 |  | 凹凸點 | 輝度(%) |  |  |  | 凹凸點:772.0mm | 橫條花紋3,滴膠痕2,刻痕(OP)3,刻痕(C)3,刻痕(DS)3,白點7,刮傷2,橘皮4,腦細胞4,其他壓傷4 | 白點1,刮傷1 | OK | 840(800)
20190407 | SL-04 | GC360U_840(800) | GC360U-60 | 800 |  | 8A251940601NN000 | 8A251940701S4110 | B | 7 |  |  |  | 20 | 20 | 544 | 435.2 | 79.84 | 70.54 | CH8Q5Y | 6754A-30 | 6942A-40 | HG107AS | AS203 | 11.6 | 9.7 |  |  |  |  | -5.40 | -5.10 | -1.5 |  | 68 | 69 | 67 | 68 |  | 斜向白霧線 |  |  | 刮傷:320mm | 刮傷:320mm | 斜向白霧線:86.0mm~126.0mm、733.0mm~776.0mm | 白點2,刮傷5,斜向白霧線4,雲霧斑4,黑線2,局部性白霧2 | - | 刮傷1 | 840(800)
20190408 | SL-03 | GC360U_840(800) | GC360U-60 | 800 |  | 8A251940801NN000 | 8A251940801N3310 | B | 5 |  |  |  | 20 | 20 | 636 | 512 | 90.78 | 81.08 | CH8Q5Y | 6754A-30 | 6942A-40 | HG107AS | AS203 | 12.7 | 13.5 |  |  |  |  | -5.25 | -5.35 | -2.4 |  | 66 | 68 | 66 | 66.6 |  | 斜向白霧線 |  |  | 白點:318.0mm、 | 白點:318.0mm | 斜向白霧線:0mm~840mm | 白點4,刮傷1,斜向白霧線4,雲霧斑4,黑線2,斜向暗線2,全面性白霧2 | - | 白點1,斜向白霧線2 | 840(800)
20190408 | CT-08 | SH26I-155_TP_860(820) | SH26I-155 | 820 |  | 88262940801NN000 | 88262940801NN000 | B | 3 |  | 12P00066-90326F | 6NPDGE46-90406I | 20 | 20 | 1341 | 1105.36 | 340.34 | 307.33 | H33P | 6754A-30 | 6942A-40 | SH209 | AS203 | 3.3 | 4.45 |  |  |  |  | 2.06 | -0.455 | -2.6 |  | 155 | 154 | 154 | 154.3 |  | MD向白霧線 |  |  |  |  | MD向白霧線:26.0mm | 白點3,MD向白霧線4,雲霧斑3,黑線2 | - | MD向白霧線2 | 860(820)
20190408 | SL-03 | GC360U_840(800) | GC360U-60 | 800 |  | 8A251940801NN000 | 8A251940801N3600 | B | 5 |  |  |  | 20 | 20 | 625 | 501.6 | 96.90 | 87.2 | CH8Q5Y | 6754A-30 | 6942A-40 | HG107AS | AS203 | 12.7 | 13.5 |  |  |  |  | -5.25 | -5.35 | -2.4 |  | 66 | 68 | 66 | 66.6 |  | 斜向白霧線 |  |  | 白點:318.0mm、 | 白點:318.0mm | 斜向白霧線:0mm~840mm | 白點4,刮傷1,斜向白霧線4,雲霧斑4,黑線2,斜向暗線2,全面性白霧2 | - | 白點1 | 840(800)
20190408 | SL-04 | SG43_TP_840(800) | SG43-90 | 800 |  | 7E437940705NN000 | 7E437940705N4200 | B | 11 |  |  |  | 20 | 20 | 1954 | 1564.8 | 356.78 | 323.77 | H33L | 6754A-30 | 6942A-40 | SH217AS | AS203 | [8 empty] | 4.3 | [6 empty] | NIP壓傷 |  |  | 白點:57.0mm、107.0mm、130mm、580mm、783.0mm、刮傷:27.0mm、338.0mm、545.0mm、703.0mm、242.0mm、449.0mm | 刮傷:242.0mm、449.0mm | NIP壓傷:135.0mm~145.0mm | 刻痕(OP)2,刻痕(C)2,刻痕(DS)2,白點5,刮傷6,雲霧斑4,NIP壓傷4,黑線2 | - | 刮傷2,NIP壓傷2 | 840(800)
20190408 | SL-03 | GC360U_840(800) | GC360U-60 | 800 |  | 8A251940801NN000 | 8A251940801N3110 | B | 5 |  |  |  | 20 | 20 | 636 | 512 | 90.54 | 80.84 | CH8Q5Y | 6754A-30 | 6942A-40 | HG107AS | AS203 | 12.7 | 13.5 |  |  |  |  | -5.25 | -5.35 | -2.4 |  | 66 | 68 | 66 | 66.6 |  | 斜向白霧線 |  |  | 白點:318.0mm、 | 白點:318.0mm | 斜向白霧線:0mm~840mm | 白點4,刮傷1,斜向白霧線4,雲霧斑4,黑線2,斜向暗線3,全面性白霧3 | - | 白點1,斜向白霧線2 | 840(800)
20190408 | CT-10 | GC360U_840(800) | GC360U-60 | 800 |  | 8A251940801NN000 | 8A251940801NN000 | B | 5 |  | 53P0025B-90407A | 6NPDGD46-90406K | 20 | 20 | 3893 | 3120 |  |  | CH8Q5Y | 6754A-30 | 6942A-40 | HG107AS | AS203 | 12.7 | 13.5 |  |  |  |  | -5.25 | -5.35 | -2.4 |  | 66 | 68 | 66 | 66.6 |  | 斜向白霧線 |  |  | 白點:318.0mm、 | 白點:318.0mm | 斜向白霧線:0mm~840mm | 白點4,刮傷1,斜向白霧線4,雲霧斑4,黑線2,斜向暗線3,全面性白霧3 | - | 白點1,斜向白霧線2 | 840(800)
20190408 | CT-06 | KL66-215_BL_800(760) | KL66-215 | 760 |  | 76663940717NN000 | 76663940717NN000 | B | 0 |  | 72P00066-90407F |  | 20 | 20 | 818 | 623.96 |  |  | V7611 | 6754A-30 | T001B-45 | Z106B | [16 empty] | PET壓痕 | 滑膜(mm) |  |  |  | PET壓痕:740mm~780mm | 橫條花紋4,滴膠痕3,BKL白點2,刻痕(OP)4,刻痕(C)4,刻痕(DS)4,腦細胞2,其他紋路(全面性暗線)3,PET紋路4,PET管底痕2,PET壓痕2 | OK | OK | 800(760)
20190408 | CT-14 | SG43_TP_840(800) | SG43-90 | 800 |  | 7E437940705NN000 | 7E437940705NN000 | B | 11 |  | 1DP0027B-90405B | 6NPCFB46-90406F | 20 | 20 | 3887 | 3113.6 |  |  | H33L | 6754A-30 | 6942A-40 | SH217AS | AS203 | [8 empty] | 4.3 | [6 empty] | NIP壓傷 |  |  | 白點:57.0mm、107.0mm、130mm、580mm、783.0mm、刮傷:27.0mm、338.0mm、545.0mm、703.0mm、242.0mm、449.0mm | 刮傷:242.0mm、449.0mm | NIP壓傷:135.0mm~145.0mm | 刻痕(C)2,刻痕(OP)2,刻痕(DS)2,白點5,刮傷6,雲霧斑4,黑線2,NIP壓傷4 | - | 刮傷2,NIP壓傷2 | 840(800)
20190408 | CT-03 | GC365H_840(800) | GC365H-65 | 800 |  | 83771940804NN000 | 83771940804NN000 | Q | 12 |  | 31P00066-90404A |  | 20 | 20 | 236 | 192 | 45.44 | 36.14 | LH1Q5 | 6754A-30 | UCF-MB2-45 | HG107 | [16 empty] | 凹凸點 |  |  |  |  | 凹凸點:175.0mm | 橫條花紋3,滴膠痕2,刻痕(OP)3,刻痕(C)3,刻痕(DS)3,白點9,刮傷3,腦細胞4,橘皮3,其他壓傷4 | 白點2,刮傷1 | OK | 840(800)
20190408 | CT-14 | SG43_TP_840(800) | SG43-90 | 800 |  | 6E437940801NN000 | 6E437940801NN000 | T | 0 |  | 1DP0027B-90405B | 6NPCFB46-90406F |  |  | 0 | 0 |  |  | H33L | 6754A-30 | 6942A-40 | SH217AS | AS203 | [15 empty] | NIP壓傷 |  |  |  |  | NIP壓傷:132.0mm~145.0mm | NIP壓傷4 | - | NIP壓傷2 | 840(800)
20190408 | CT-06 | KL66-150_BL_740(700) | KL66-150 | 700 |  | 86662940803NN000 | 86662940803NN000 | B | 1 |  | 72P00066-90407F |  | 20 | 20 | 323 | 231 | 83.06 | 73.36 | V7611 | 6754A-30 | T001B-45 | Z106B | [16 empty] | 背保紋路 | 刻痕 |  |  |  | 刻痕(DS):635.0mm | 橫條花紋3,滴膠痕2,BKL白點2,刻痕(OP)3,刻痕(C)3,刻痕(DS)4,白點1,刮傷1,腦細胞2,PET管底痕4,其他紋路(全面性暗線)3 | 刮傷1 | OK | 740(700)
20190408 | SL-03 | GC360U_840(800) | GC360U-60 | 800 |  | 8A251940801NN000 | 8A251940801N3410 | B | 5 |  |  |  | 20 | 20 | 636 | 512 | 90.90 | 81.2 | CH8Q5Y | 6754A-30 | 6942A-40 | HG107AS | AS203 | 12.7 | 13.5 |  |  |  |  | -5.25 | -5.35 | -2.4 |  | 66 | 68 | 66 | 66.6 |  | 斜向白霧線 |  |  | 白點:318.0mm、 | 白點:318.0mm | 斜向白霧線:0mm~840mm | 白點4,刮傷1,斜向白霧線4,雲霧斑4,黑線2,斜向暗線2,全面性白霧2 | - | 白點1,斜向白霧線2 | 840(800)
20190408 | SL-04 | SG43_TP_840(800) | SG43-90 | 800 |  | 7E437940705NN000 | 7E437940705N4110 | B | 11 |  |  |  | 20 | 20 | 1898 | 1520 | 335.50 | 302.5 | H33L | 6754A-30 | 6942A-40 | SH217AS | AS203 | [8 empty] | 4.3 | [6 empty] | NIP壓傷 |  |  | 白點:57.0mm、107.0mm、130mm、580mm、783.0mm、刮傷:27.0mm、338.0mm、545.0mm、703.0mm、242.0mm、449.0mm | 刮傷:242.0mm、449.0mm | NIP壓傷:135.0mm~145.0mm | 刻痕(OP)2,刻痕(C)2,刻痕(DS)2,白點5,刮傷6,雲霧斑4,NIP壓傷4,黑線2 | - | 刮傷2,NIP壓傷2 | 840(800)
20190408 | SL-03 | GC360U_840(800) | GC360U-60 | 800 |  | 8A251940801NN000 | 8A251940801N3210 | B | 5 |  |  |  | 20 | 20 | 636 | 512 | 90.70 | 81 | CH8Q5Y | 6754A-30 | 6942A-40 | HG107AS | AS203 | 12.7 | 13.5 |  |  |  |  | -5.25 | -5.35 | -2.4 |  | 66 | 68 | 66 | 66.6 |  | 斜向白霧線 |  |  | 白點:318.0mm、 | 白點:318.0mm | 斜向白霧線:0mm~840mm | 白點4,刮傷1,斜向白霧線4,雲霧斑4,黑線2,斜向暗線3,全面性白霧3 | - | 白點1,斜向白霧線2 | 840(800)
20190408 | SL-03 | KL66-215_BL_800(760) | KL66-215 | 760 |  | 76663940717NN000 | 76663940717N3110 | B | 0 |  |  |  | 20 | 20 | 795 | 604.2 | 261.40 | 228.4 | V7611 | 6754A-30 | T001B-45 | Z106B | [16 empty] | PET壓痕 | 滑膜(mm) |  |  |  | PET壓痕:740mm~780mm | 橫條花紋4,滴膠痕3,BKL白點2,刻痕(OP)4,刻痕(C)4,刻痕(DS)4,腦細胞2,PET管底痕2,PET壓痕2,其他紋路(全面性暗線)3,PET紋路4 | OK | OK | 800(760)
20190408 | SL-03 | GC360U_840(800) | GC360U-60 | 800 |  | 8A251940801NN000 | 8A251940801N3510 | B | 5 |  |  |  | 20 | 20 | 636 | 512 | 91.01 | 81.31 | CH8Q5Y | 6754A-30 | 6942A-40 | HG107AS | AS203 | 12.7 | 13.5 |  |  |  |  | -5.25 | -5.35 | -2.4 |  | 66 | 68 | 66 | 66.6 |  | 斜向白霧線 |  |  | 白點:318.0mm、 | 白點:318.0mm | 斜向白霧線:0mm~840mm | 白點4,刮傷1,斜向白霧線4,雲霧斑4,黑線2,斜向暗線2,全面性白霧2 | - | 白點1 | 840(800)
20190409 | CT-06 | KL66-150_BL_740(700) | KL66-150 | 700 |  | 86662940902NN000 | 86662940902NN000 | B | 4 |  | 32P00066-90407G |  | 20 | 20 | 1929 | 1353.8 |  |  | V7611 | 6754A-30 | T001B-45 | Z106B | [16 empty] | 橫條花紋 | 背保紋路 | 刻痕 |  |  | 橫條花紋:0mm~75.0mm、665.0mm~730mm、刻痕(OP):0mm~75.0mm、刻痕(DS):665.0mm~730mm | 橫條花紋4,滴膠痕2,BKL白點2,刻痕(OP)4,刻痕(C)4,刻痕(DS)4,白點6,刮傷3,腦細胞2,其他紋路(全面性暗線)3,PET紋路3 | 橫條花紋2,刻痕(OP)2,刻痕(DS)2,白點3,刮傷1 | OK | 740(700)
20190409 | SL-03 | KL66-150_BL_740(700) | KL66-150 | 700 |  | 86662940902NN000 | 86662940902N3210 | B | 4 |  |  |  | 20 | 20 | 932 | 653.1 | 219.96 | 181.96 | V7611 | 6754A-30 | T001B-45 | Z106B | [16 empty] | 橫條花紋 | 背保紋路 | 刻痕 |  |  | 橫條花紋:0mm~75.0mm、665.0mm~730mm、背保紋路:150mm | 橫條花紋4,滴膠痕2,BKL白點2,刻痕(OP)4,刻痕(C)4,刻痕(DS)4,白點6,刮傷3,腦細胞2,其他紋路(全面性暗線)3,PET紋路3 | 橫條花紋2,刻痕(OP)2,刻痕(DS)2,白點3,刮傷1 | OK | 740(700)
20190409 | SL-04 | SH77-150_BL_880(840) | SH77-150 | 840 |  | 1B772940904NN000 | 1B772940904N4210 | B | 8 |  |  |  | 20 | 20 | 878 | 737.52 | 235.28 | 202.28 | H30P | 6754A-30 | T001B-45 | SH206CAS | [16 empty] | 背保紋路 | 點大(刮傷) |  |  |  | 背保紋路:0mm~705.0mm | 橫條花紋2,滴膠痕2,BKL白點2,刻痕(OP)2,刻痕(C)2,刻痕(DS)2,白點2,白霧點4,刮傷2 | 白點1,刮傷1 | OK | 880(840)
20190409 | SL-04 | SH77-150_BL_880(840) | SH77-150 | 840 |  | 1B772940904NN000 | 1B772940904N4110 | B | 9 |  |  |  | 20 | 20 | 900 | 756 | 240.70 | 207.7 | H30P | 6754A-30 | T001B-45 | SH206CAS | [16 empty] | 背保紋路 | 點大(刮傷) | PET異物 | 異物:717.0mm |  | 背保紋路:0mm~705.0mm | 橫條花紋2,滴膠痕2,BKL白點2,刻痕(OP)2,刻痕(C)2,刻痕(DS)2,白點2,白霧點4,刮傷2,異物1 | 白點1,刮傷1 | OK | 880(840)
20190409 | SL-03 | KL66-150_BL_740(700) | KL66-150 | 700 |  | 86662940902NN000 | 86662940902N3110 | B | 4 |  |  |  | 20 | 20 | 949 | 665 | 223.36 | 185.36 | V7611 | 6754A-30 | T001B-45 | Z106B | [16 empty] | 橫條花紋 | 背保紋路 | 刻痕 |  |  | 橫條花紋:0mm~75.0mm、665.0mm~730mm、背保紋路:150mm | 橫條花紋4,滴膠痕2,BKL白點2,刻痕(OP)4,刻痕(C)4,刻痕(DS)4,白點6,刮傷3,腦細胞2,其他紋路(全面性暗線)3,PET紋路3 | 橫條花紋2,刻痕(OP)2,刻痕(DS)2,白點3,刮傷1 | OK | 740(700)
20190413 | CT-15 | SG43_TP_840(800) | SG43-90 | 800 |  | 7F437941204NN000 | 7F437941204NN000 | B | 14 |  | 1DP0027B-90410F | 6NPDGB46-90411J | 20 | 20 | 3173 | 2542.4 |  |  | H33L | 6754A-30 | 6942A-40 | SH217AS | AS203 | 9.1 | 2.4 |  |  |  |  | 0.480 | -0.580 | 4.8 |  | 91 | 93 | 93 | 92 |  | 腦細胞 | 點多(刮傷) | 點亮(刮傷) | 白點:582.0mm、742.0mm、801.0mm、刮傷:755.0mm、546.0mm、788.0mm、814.0mm、59.0mm、292.0mm、342.0mm、404.0mm、453.0mm、788.0mm、白霧點:630mm | 刮傷:59.0mm、292.0mm、342.0mm、404.0mm、453.0mm、788.0mm、白霧點:630mm | 腦細胞:780mm~830mm | 白點3,刮傷10,白霧點1,雲霧斑3,NIP壓傷2,黑線2,腦細胞4 | - | 刮傷6,白霧點1,腦細胞2 | 840(800)
20190413 | SL-04 | SG43_TP_840(800) | SG43-90 | 800 |  | 7F437941204NN000 | 7F437941204N4110 | B | 14 |  |  |  | 20 | 20 | 1240 | 992 |  |  | H33L | 6754A-30 | 6942A-40 | SH217AS | AS203 | 9.1 | 2.4 |  |  |  |  | 0.480 | -0.580 | 4.8 |  | 91 | 93 | 93 | 92 |  | 腦細胞 | 點大(刮傷) | 點亮(刮傷) | 白點:582.0mm、742.0mm、801.0mm、白霧點:630mm、刮傷:755.0mm、546.0mm、788.0mm、814.0mm、59.0mm、292.0mm、342.0mm、404.0mm、453.0mm、788.0mm | 白霧點:630mm、刮傷:59.0mm、292.0mm、342.0mm、404.0mm、453.0mm、788.0mm | 腦細胞:780mm~830mm | 白點3,白霧點1,刮傷10,腦細胞4,雲霧斑3,NIP壓傷2,黑線2 | - | 白霧點1,刮傷6,腦細胞2 | 840(800)
20190413 | SL-04 | SG43_TP_840(800) | SG43-90 | 800 |  | 7F437941204NN000 | 7F437941204N4200 | B | 14 |  |  |  | 20 | 20 | 1900 | 1520 |  |  | H33L | 6754A-30 | 6942A-40 | SH217AS | AS203 | 9.1 | 2.4 |  |  |  |  | 0.480 | -0.580 | 4.8 |  | 91 | 93 | 93 | 92 |  | 腦細胞 | 點大(刮傷) | 點亮(刮傷) | 白點:582.0mm、742.0mm、801.0mm、白霧點:630mm、刮傷:755.0mm、546.0mm、788.0mm、814.0mm、59.0mm、292.0mm、342.0mm、404.0mm、453.0mm、788.0mm | 白霧點:630mm、刮傷:59.0mm、292.0mm、342.0mm、404.0mm、453.0mm、788.0mm | 腦細胞:780mm~830mm | 白點3,白霧點1,刮傷10,腦細胞4,雲霧斑3,NIP壓傷2,黑線2 | - | 白霧點1,刮傷6,腦細胞2 | 840(800)
20190414 | SL-03 | KL77-150_BL_800(760) | KL77-150 | 760 |  | 85772941401NN000 | 85772941401N3110 | B | 3 |  |  |  | 20 | 20 | 956 | 726.56 | 235.46 | 202.46 | V7611 | 6754A-30 | UCF-MB2-45 | HG107 |  | 5.4 | 4.2 |  |  |  |  | -3.47 | -4.40 | 3.1 |  | 151 | 151 | 151 | 151 |  | PET壓痕 |  |  |  |  | PET壓痕:615.0mm~690mm | 橫條花紋4,滴膠痕2,BKL白點2,刻痕(OP)4,刻痕(C)3,刻痕(DS)4,白點6,刮傷1,腦細胞2,PET壓痕4,其他紋路(全面性暗線)3 | 白點2,刮傷1,PET壓痕2 | OK | 800(760)
20190414 | CT-05 | KL77-150_BL_800(760) | KL77-150 | 760 |  | 85772941401NN000 | 85772941401NN000 | B | 3 |  | 72P00066-90410L |  | 20 | 20 | 1948 | 1484.28 |  |  | V7611 | 6754A-30 | UCF-MB2-45 | HG107 |  | 5.4 | 4.2 |  |  |  |  | -3.47 | -4.40 | 3.1 |  | 151 | 151 | 151 | 151 |  | PET壓痕 |  |  |  |  | PET壓痕:615.0mm~690mm | 橫條花紋4,滴膠痕2,BKL白點2,刻痕(OP)4,刻痕(C)3,刻痕(DS)4,白點6,刮傷1,腦細胞2,其他紋路(全面性暗線)3,PET壓痕4 | 白點2,刮傷1,PET壓痕2 | OK | 800(760)
20190415 | CT-05 | KL77-150_BL_800(760) | KL77-150 | 760 |  | 85772941404NN000 | 85772941404NN000 | B | 2 |  | 72P00066-90410L |  | 20 | 20 | 961 | 732.64 |  |  | V7611 | 6754A-30 | T001B-45 | HG107 | [16 empty] | PET壓痕 |  |  |  |  | PET壓痕:765.0mm~790mm | 橫條花紋4,滴膠痕2,BKL白點2,刻痕(OP)4,刻痕(C)4,刻痕(DS)4,白點5,刮傷1,腦細胞2,PET壓痕4,其他紋路(全面性暗線)3,PET管底痕4 | 白點2 | OK | 800(760)
20190415 | SL-03 | KL77-150_BL_800(760) | KL77-150 | 760 |  | 85772941404NN000 | 85772941404N3110 | B | 2 |  |  |  | 20 | 20 | 947 | 719.72 | 233.74 | 200.74 | V7611 | 6754A-30 | T001B-45 | HG107 | [16 empty] | PET壓痕 |  |  |  |  | PET壓痕:765.0mm~790mm | 橫條花紋4,滴膠痕2,BKL白點2,刻痕(OP)4,刻痕(C)4,刻痕(DS)4,白點5,刮傷1,腦細胞2,PET管底痕4,PET壓痕4,其他紋路(全面性暗線)3 | 白點2 | OK | 800(760)
20190417 | SL-03 | SH26I-155_TP_840(800) | SH26I-155 | 800 |  | 18262930905NN000 | 18262941702S3120 | B | 2 |  |  |  | 20 | 20 | 928 | 742.4 | 237.96 | 204.96 | [20 empty] | 斜向暗線 | 管底壓痕 |  |  |  | 斜向暗線:132.0mm~730mm | 白點2,腦細胞2,雲霧斑3,黑線2,斜向暗線4,管底壓痕2 | OK | OK | 840(800)
20190417 | SL-03 | SH26I-155_TP_840(800) | SH26I-155 | 800 |  | 18262930905NN000 | 18262941703S3220 | B | 2 |  |  |  | 20 | 20 | 931 | 744.8 | 238.98 | 205.98 | [20 empty] | 斜向暗線 | 管底壓痕 |  |  |  | 斜向暗線:132.0mm~730mm | 白點2,腦細胞2,雲霧斑3,黑線2,斜向暗線4,管底壓痕2 | OK | OK | 840(800)
20190418 | CT-09 | KS77-150_BL_800(760) | KS77-150 | 760 |  | 89772941805NN000 | 89772941805NN000 | B | 0 |  | 32P00066-90418F |  | 20 | 20 | 570 | 435.48 | 134.64 | 124.94 | H30P | 6754A-30 | UCF-MB2-45 | UH9908 |  | 7.9 | 2 |  |  |  |  | -1.40 | -1.48 | 7 |  | 150 | 151 | 150 | 150 |  | 腦細胞 |  |  |  |  | 腦細胞:650mm~691.0mm | 橫條花紋4,滴膠痕2,BKL白點2,刻痕(OP)4,刻痕(C)3,刻痕(DS)4,白點1,刮傷1,腦細胞4 | 腦細胞3 | OK | 800(760)
20190418 | SL-04 | KH77-100_BL_840(800) | KH77-100 | 800 |  | 73777941801NN000 | 73777941801N4200 | B | 1 |  |  |  | 20 | 20 | 886 | 710.4 | 155.58 | 146.28 | CH1Q5 | R405 | UCF-MB2-45 | UH9905 |  | 3.3 | 2.9 |  |  |  |  | -5.72 | -4.38 | 6.2 |  | 102 | 101 | 101 | 101.3 |  | FR壓傷 |  |  |  |  | FR壓傷:325.0mm~330mm、495.0mm | 橫條花紋2,滴膠痕2,刻痕(OP)2,刻痕(C)2,刻痕(DS)2,白點1,FR壓傷4 | OK | OK | 840(800)
20190418 | SL-04 | GC370_840(800) | GC370-70 | 800 |  | 8A271941804NN000 | 8A271941804N4210 | S | 5 |  |  |  | 20 | 20 | 648 | 520 | 94.14 | 84.84 | CH8Q5Y | 6754A-30 | 6942A-40 | HG107AS | AS203 | [6 empty] | -4.60 | -2.83 | -1.4 | [9 empty] | 刮傷:793.0mm | 刮傷:793.0mm | 局部性白霧:37.0mm~75.0mm | 刮傷5,雲霧斑3,黑線2,局部性白霧3 | - | 刮傷1 | 840(800)
20190418 | CT-03 | KH77-100_BL_840(800) | KH77-100 | 800 |  | 73777941801NN000 | 73777941801NN000 | B | 1 |  | 72P00066-90417I |  | 20 | 20 | 1798 | 1442.4 |  |  | CH1Q5 | R405 | UCF-MB2-45 | UH9905 |  | 3.3 | 2.9 |  |  |  |  | -5.72 | -4.38 | 6.2 |  | 102 | 101 | 101 | 101.3 |  | FR壓傷 | 45°翹曲 | 45°未撕膜正翹 |  |  | FR壓傷:325.0mm~330mm、495.0mm | 橫條花紋2,滴膠痕2,刻痕(OP)2,刻痕(C)2,刻痕(DS)2,白點1,FR壓傷4 | OK | OK | 840(800)
20190418 | SL-04 | KH77-100_BL_840(800) | KH77-100 | 800 |  | 73777941801NN000 | 73777941801N4110 | B | 1 |  |  |  | 20 | 20 | 886 | 710.4 | 151.48 | 142.18 | CH1Q5 | R405 | UCF-MB2-45 | UH9905 |  | 3.3 | 2.9 |  |  |  |  | -5.72 | -4.38 | 6.2 |  | 102 | 101 | 101 | 101.3 |  | FR壓傷 | 45°翹曲 | 45°未撕膜正翹 |  |  | FR壓傷:325.0mm~330mm、495.0mm | 橫條花紋2,滴膠痕2,刻痕(OP)2,刻痕(C)2,刻痕(DS)2,白點1,FR壓傷4 | OK | OK | 840(800)
20190418 | CT-05 | KL77-150_BL_880(840) | KL77-150 | 840 |  | 75772941801NN000 | 75772941801NN000 | B | 1 |  | 52P00066-90417A |  | 20 | 20 | 1934 | 1628.76 | 483.58 | 450.58 | V7611 | 6754A-30 | T001B-45 | HG107 |  | 6.5 | 4.2 |  |  |  |  | -0.125 | 0.480 | 2.5 |  | 153 | 152 | 152 | 152.3 |  | 橫條花紋 | 刻痕 |  |  |  | 橫條花紋:0mm~128.0mm、刻痕(OP):0mm~128.0mm | 橫條花紋4,滴膠痕3,BKL白點2,刻痕(OP)4,刻痕(C)4,刻痕(DS)4,刮傷2,白點3,腦細胞3,其他紋路(全面性暗線)3,彩虹紋2 | 橫條花紋3,刻痕(OP)3,刻痕(DS)2,白點1 | OK | 880(840)
20190418 | SL-03 | SG43_TP_840(800) | SG43-90 | 800 |  | 7F437941204NN000 | 7F437941707S3110 | B | 14 |  |  |  | 20 | 20 | 1861 | 1488.8 | 323.14 | 292.14 | H33L | 6754A-30 | 6942A-40 | SH217AS | AS203 | 9.1 | 2.4 |  |  |  |  | 0.480 | -0.580 | 4.8 |  | 91 | 93 | 93 | 92 |  | 腦細胞 | 點大(刮傷) | 點亮(刮傷) | 白點:582.0mm、742.0mm、801.0mm、白霧點:630mm、刮傷:755.0mm、546.0mm、788.0mm、814.0mm、59.0mm、292.0mm、342.0mm、404.0mm、453.0mm、788.0mm | 白霧點:630mm、刮傷:59.0mm、292.0mm、342.0mm、404.0mm、453.0mm、788.0mm | 腦細胞:780mm~830mm | 白點3,白霧點1,刮傷10,腦細胞4,雲霧斑3,NIP壓傷2,黑線2 | - | 白霧點1,刮傷6,腦細胞2 | 840(800)
20190419 | CT-11 | KH77-100_BL_840(800) | KH77-100 | 800 |  | 7B777941901NN000 | 7B777941901NN000 | B | 8 |  | 72P00066-90418I |  | 20 | 20 | 573 | 465.6 | 104.40 | 95.1 | CH1Q5 | 6754A-30 | UCF-MB2-45 | UH9905 |  | 6.7 | 2.7 |  |  |  |  | -3.28 | -4.70 | 6.3 |  | 100 | 99 | 100 | 99.6 |  | 黑線 | PET異物 |  | 異物:255.0mm |  | 黑線:114.0mm~376.0mm | 橫條花紋3,滴膠痕2,刻痕(OP)3,刻痕(C)3,刻痕(DS)3,白點2,刮傷5,異物1,腦細胞2,其他壓傷2,黑線4,CD向黑線2 | 刮傷1 | OK | 840(800)
20190419 | SL-04 | KL77-150_BL_880(840) | KL77-150 | 840 |  | 13772941902NN000 | 13772941902N4110 | C | 1 |  |  |  | 20 | 20 | 960 | 806.4 | 256.24 | 223.24 | V7611 | 6754A-30 | T001B-45 | HG107 | [16 empty] | PET管底痕 | PET壓痕 |  |  |  | PET壓痕:70mm | 橫條花紋4,滴膠痕2,BKL白點2,刻痕(OP)4,刻痕(C)3,刻痕(DS)3,白點3,腦細胞2,PET管底痕4,PET壓痕4,其他紋路(全面性暗線)2,PET紋路3 | 橫條花紋2,刻痕(OP)2,白點1,PET管底痕3,PET壓痕4 | PET壓痕2 | 880(840)
20190419 | CT-03 | KL77-150_BL_880(840) | KL77-150 | 840 |  | 13772941902NN000 | 13772941902NN000 | C | 1 |  | 32P00066-90418D |  | 20 | 20 | 1944 | 1635.48 |  |  | V7611 | 6754A-30 | T001B-45 | HG107 | [16 empty] | PET管底痕 | PET壓痕 |  |  |  | PET壓痕:70mm | 橫條花紋4,滴膠痕2,BKL白點2,刻痕(OP)4,刻痕(C)3,刻痕(DS)3,白點3,腦細胞2,PET管底痕4,其他紋路(全面性暗線)2,PET紋路3,PET壓痕4 | 橫條花紋2,刻痕(OP)2,白點1,PET管底痕3,PET壓痕4 | PET壓痕2 | 880(840)
20190419 | CT-05 | KL77-150_BL_880(840) | KL77-150 | 840 |  | 75772941806NN000 | 75772941806NN000 | B | 0 |  | 52P00066-90417J |  | 20 | 20 | 1904 | 1603.56 | 477.92 | 444.92 | V7611 | 6754A-30 | T001B-45 | HG107 | [16 empty] | PET壓痕 |  |  |  |  | PET壓痕:98.0mm~112.0mm | 橫條花紋3,滴膠痕2,BKL白點2,刻痕(OP)3,刻痕(C)2,刻痕(DS)3,FR壓傷4,PET管底痕4,PET壓痕4 | OK | OK | 880(840)
20190419 | CT-09 | KS77-150_BL_800(760) | KS77-150 | 760 |  | 89772941902NN000 | 89772941902NN000 | B | 1 |  | 52P00066-90419C |  | 20 | 20 | 277 | 214.32 | 76.54 | 66.84 | H30P | 6754A-30 | UCF-MB2-45 | UH9908 | [7 empty] | -3.22 | -2.96 | 7.2 | [6 empty] | 腦細胞 | 點大(刮傷) | PET異物 | 刮傷:447.0mm、異物:325.0mm |  | 腦細胞:680mm~800mm | 橫條花紋4,滴膠痕2,BKL白點2,刻痕(OP)4,刻痕(C)3,刻痕(DS)4,刮傷4,異物1,腦細胞4,其他紋路(全面性暗線)3,PET紋路3 | 刮傷1,腦細胞2 | OK | 800(760)
20190420 | CT-03 | KL77-150_BL_880(840) | KL77-150 | 840 |  | 13772941904NN000 | 13772941904NN000 | B | 6 |  | 32P00066-90418D |  | 20 | 20 | 1947 | 1638 |  |  | V7611 | 6754A-30 | T001B-45 | HG107 | [16 empty] | 橫條花紋 | 刻痕 |  |  |  | 刻痕(OP):0mm~100mm、刻痕(C):0mm~100mm、刻痕(DS):0mm~100mm | 橫條花紋4,滴膠痕2,BKL白點2,刻痕(OP)4,刻痕(C)4,刻痕(DS)4,白點10,刮傷1,腦細胞2,其他紋路(全面性暗線)2,PET紋路3,PET管底痕3 | 橫條花紋3,刻痕(OP)3,白點6 | OK | 880(840)
20190420 | CT-06 | KL66-150_BL_880(840) | KL66-150 | 840 |  | 86662941904NN000 | 86662941904NN000 | B | 3 |  | 72P00066-90417E |  | 20 | 20 | 1954 | 1645.56 |  |  | V7611 | 6754A-30 | T001B-45 | Z106B |  | 2.9 | 7.6 |  |  |  |  | -3.73 | -1.54 | 0.7 |  | 151 | 150 | 150 | 150 |  | 彩虹紋 |  |  |  |  | 彩虹紋:0mm~40mm | 刻痕(OP)3,刻痕(C)3,刻痕(DS)3,橫條花紋3,滴膠痕2,BKL白點2,白點5,刮傷3,PET管底痕4,彩虹紋4,其他紋路(全面性暗線)3,腦細胞2 | 白點2,刮傷1 | OK | 880(840)
20190420 | SL-03 | SG43_TP_840(800) | SG43-90 | 800 |  | 7F437941204NN000 | 7F437942002S3220 | B | 14 |  |  |  | 20 | 20 | 1205 | 964 | 222.46 | 191.46 | H33L | 6754A-30 | 6942A-40 | SH217AS | AS203 | 9.1 | 2.4 |  |  |  |  | 0.480 | -0.580 | 4.8 |  | 91 | 93 | 93 | 92 |  | 腦細胞 | 點大(刮傷) | 點亮(刮傷) | 白點:582.0mm、742.0mm、801.0mm、白霧點:630mm、刮傷:755.0mm、546.0mm、788.0mm、814.0mm、59.0mm、292.0mm、342.0mm、404.0mm、453.0mm、788.0mm | 白霧點:630mm、刮傷:59.0mm、292.0mm、342.0mm、404.0mm、453.0mm、788.0mm | 腦細胞:780mm~830mm | 白點3,白霧點1,刮傷10,腦細胞4,雲霧斑3,NIP壓傷2,黑線2 | - | 白霧點1,刮傷6,腦細胞2 | 840(800)
20190420 | CT-11 | SH77-150_BL_880(840) | SH77-150 | 840 |  | 1B772942003NN000 | 1B772942003NN000 | B | 0 |  | 32P00066-90419J |  | 20 | 20 | 1602 | 1349.88 |  |  | V7611 | 6754A-30 | T001B-45 | SH206CAS |  | 2.7 | 2.6 |  |  |  |  | -0.700 | -0.630 | 1.5 |  | 148 | 148 | 148 | 148 |  | PET壓痕 | 45°反翹 |  |  |  | PET壓痕:105.0mm、175.0mm | 橫條花紋2,滴膠痕2,BKL白點2,刻痕(OP)2,刻痕(C)2,刻痕(DS)2,腦細胞3,PET管底痕4,PET壓痕4,其他紋路(全面性暗線)3,PET紋路3 | PET壓痕2 | OK | 880(840)
20190420 | SL-03 | KL77-150_BL_880(840) | KL77-150 | 840 |  | 13772941904NN000 | 13772941904N3110 | B | 6 |  |  |  | 20 | 20 | 959 | 805.56 | 256.96 | 223.96 | V7611 | 6754A-30 | T001B-45 | HG107 | [16 empty] | 橫條花紋 | 刻痕 |  |  |  | 刻痕(OP):0mm~100mm、刻痕(C):0mm~100mm、刻痕(DS):0mm~100mm | 橫條花紋4,滴膠痕2,BKL白點2,刻痕(OP)4,刻痕(C)4,刻痕(DS)4,白點10,刮傷1,腦細胞2,PET管底痕3,其他紋路(全面性暗線)2,PET紋路3 | 橫條花紋3,刻痕(OP)3,白點6 | OK | 880(840)
20190420 | SL-03 | KL66-150_BL_880(840) | KL66-150 | 840 |  | 86662941904NN000 | 86662941904N3110 | B | 3 |  |  |  | 20 | 20 | 991 | 832.44 | 264.32 | 231.32 | V7611 | 6754A-30 | T001B-45 | Z106B |  | 2.9 | 7.6 |  |  |  |  | -3.73 | -1.54 | 0.7 |  | 151 | 150 | 150 | 150 |  | 彩虹紋 |  |  |  |  | 彩虹紋:0mm~40mm | 橫條花紋3,滴膠痕2,BKL白點2,刻痕(OP)3,刻痕(C)3,刻痕(DS)3,白點5,刮傷3,彩虹紋4,腦細胞2,PET管底痕4,其他紋路(全面性暗線)3 | 白點2,刮傷1 | OK | 880(840)
20190420 | SL-04 | SH77-150_BL_880(840) | SH77-150 | 840 |  | 1B772942003NN000 | 1B772942003N4110 | B | 0 |  |  |  | 20 | 20 | 782 | 656.88 | 215.64 | 182.64 | V7611 | 6754A-30 | T001B-45 | SH206CAS |  | 2.7 | 2.6 |  |  |  |  | -0.700 | -0.630 | 1.5 |  | 148 | 148 | 148 | 148 |  | PET壓痕 | 45°反翹 |  |  |  | PET壓痕:105.0mm、175.0mm | 橫條花紋2,滴膠痕2,BKL白點2,刻痕(OP)2,刻痕(C)2,刻痕(DS)2,腦細胞3,PET管底痕4,PET壓痕4,其他紋路(全面性暗線)3,PET紋路3 | PET壓痕2 | OK | 880(840)
20190420 | CT-06 | KL66-150_BL_880(840) | KL66-150 | 840 |  | 86662942007NN000 | 86662942007NN000 | B | 0 |  | 72P00066-90419F |  | 20 | 20 | 718 | 605.64 | 209.96 | 176.96 | V7611 | 6754A-30 | T001B-45 | Z106B | [16 empty] | PET管底痕 | PET壓痕 |  |  |  | PET壓痕:105.0mm | 橫條花紋2,滴膠痕2,BKL白點3,刻痕(OP)2,刻痕(C)2,刻痕(DS)2,白點1,腦細胞2,PET管底痕4,其他紋路(全面性暗線)3,PET紋路2,PET壓痕4 | PET管底痕2,PET壓痕3 | OK | 880(840)
20190420 | SL-03 | KL77-150_BL_880(840) | KL77-150 | 840 |  | 13772941904NN000 | 13772941904N3210 | B | 6 |  |  |  | 20 | 20 | 959 | 805.56 | 257.32 | 224.32 | V7611 | 6754A-30 | T001B-45 | HG107 | [16 empty] | 橫條花紋 | 刻痕 |  |  |  | 刻痕(OP):0mm~100mm、刻痕(C):0mm~100mm、刻痕(DS):0mm~100mm | 橫條花紋4,滴膠痕2,BKL白點2,刻痕(OP)4,刻痕(C)4,刻痕(DS)4,白點10,刮傷1,腦細胞2,PET管底痕3,其他紋路(全面性暗線)2,PET紋路3 | 橫條花紋3,刻痕(OP)3,白點6 | OK | 880(840)
20190421 | SL-03 | KL66-150_BL_880(840) | KL66-150 | 840 |  | 86662942008NN000 | 86662942008N3110 | B | 0 |  |  |  | 20 | 20 | 964 | 809.76 | 258.00 | 225 | V7611 | 6754A-30 | T001B-45 | Z106B | [16 empty] | PET管底痕 | PET壓痕 |  |  |  | PET壓痕:105.0mm | 橫條花紋2,滴膠痕2,BKL白點3,刻痕(OP)2,刻痕(C)2,刻痕(DS)2,白點1,腦細胞2,PET管底痕4,PET壓痕4,其他紋路(全面性暗線)3,PET紋路2 | PET管底痕2,PET壓痕3 | OK | 880(840)
20190421 | SL-03 | SH77-150_BL_880(840) | SH77-150 | 840 |  | 1B772942103NN000 | 1B772942103N3110 | B | 6 |  |  |  | 20 | 20 | 950 | 798 | 253.88 | 220.88 | V7611 | 6754A-30 | T001B-45 | SH206CAS | [16 empty] | PET壓痕 |  |  |  |  | PET壓痕:90mm~140mm | 橫條花紋4,滴膠痕2,BKL白點2,刻痕(OP)4,刻痕(C)4,刻痕(DS)4,白點4,刮傷2,腦細胞3,PET管底痕4,PET壓痕4,其他紋路(全面性暗線)3,PET紋路3 | 刮傷1 | OK | 880(840)
20190421 | CT-11 | SH77-150_BL_880(840) | SH77-150 | 840 |  | 1B772942004NN000 | 1B772942004NN000 | B | 0 |  | 32P00066-90419J |  | 20 | 20 | 1936 | 1628.76 |  |  | V7611 | 6754A-30 | T001B-45 | SH206CAS | [16 empty] | PET壓痕 |  |  |  |  | PET壓痕:850mm | 橫條花紋2,滴膠痕2,BKL白點2,刻痕(OP)2,刻痕(C)2,刻痕(DS)2,腦細胞3,PET管底痕3,PET壓痕4,其他紋路(全面性暗線)3,PET紋路3 | PET壓痕2 | OK | 880(840)
20190421 | CT-11 | SH77-150_BL_880(840) | SH77-150 | 840 |  | 1B772942005NN000 | 1B772942005NN000 | B | 0 |  | 32P00066-90419J |  | 20 | 20 | 1862 | 1566.6 |  |  | V7611 | 6754A-30 | T001B-45 | SH206CAS | [16 empty] | PET管底痕 | PET壓痕 |  |  |  | PET壓痕:113.0mm | 橫條花紋3,滴膠痕2,BKL白點2,刻痕(OP)3,刻痕(C)3,刻痕(DS)3,腦細胞3,PET管底痕4,PET壓痕4,其他紋路(全面性暗線)3,PET紋路3 | PET壓痕2 | OK | 880(840)
20190421 | CT-06 | KL66-150_BL_880(840) | KL66-150 | 840 |  | 86662942008NN000 | 86662942008NN000 | B | 0 |  | 72P00066-90419F |  | 20 | 20 | 1962 | 1650.6 |  |  | V7611 | 6754A-30 | T001B-45 | Z106B | [16 empty] | PET管底痕 | PET壓痕 |  |  |  | PET壓痕:105.0mm | 橫條花紋2,滴膠痕2,BKL白點3,刻痕(OP)2,刻痕(C)2,刻痕(DS)2,白點1,腦細胞2,PET管底痕4,其他紋路(全面性暗線)3,PET紋路2,PET壓痕4 | PET管底痕2,PET壓痕3 | OK | 880(840)
20190421 | CT-11 | SH77-150_BL_880(840) | SH77-150 | 840 |  | 1B772942103NN000 | 1B772942103NN000 | B | 6 |  | 32P00066-90419J |  | 20 | 20 | 1924 | 1620.36 |  |  | V7611 | 6754A-30 | T001B-45 | SH206CAS | [16 empty] | PET壓痕 |  |  |  |  | PET壓痕:90mm~140mm | 橫條花紋4,滴膠痕2,BKL白點2,刻痕(OP)4,刻痕(C)4,刻痕(DS)4,白點4,刮傷2,腦細胞3,PET管底痕4,其他紋路(全面性暗線)3,PET紋路3,PET壓痕4 | 刮傷1 | OK | 880(840)
20190421 | CT-06 | KL66-215_BL_740(700) | KL66-215 | 700 |  | 76663942102NN000 | 76663942102NN000 | B | 1 |  | 72P00066-90419F |  | 20 | 20 | 1952 | 1366.4 |  |  | V7611 | 6754A-30 | T001B-45 | Z106B | [16 empty] | PET壓痕 | PET管底痕 |  |  |  | PET壓痕:204.0mm~331.0mm | 橫條花紋2,滴膠痕2,BKL白點3,刻痕(OP)2,刻痕(C)2,刻痕(DS)2,白點3,腦細胞2,PET壓痕4,其他壓傷4,其他紋路(全面性暗線)3,PET紋路4,PET管底痕4 | 白點1,PET管底痕3 | OK | 740(700)
20190421 | CT-12 | GC426Q_800(760) | GC426Q-90 | 760 |  | 8C267942101NN000 | 8C267942101NN000 | B | 10 |  | 1DP0027A-90416H | 6NPCFE45-90416E | 20 | 20 | 585 | 448.4 | 106.74 | 97.44 | H33L | 6754A-30 | 6942A-40 | SH210AS | AS203 | 12.70 | 12.15 |  |  |  |  | -1.36 | -1.98 | -0.3 |  | 91 | 91 | 89 | 90.6 |  | NIP壓傷 | 點多(白點) |  | 白點:41.0mm、341.0mm、460mm、670mm、130mm、275.0mm、刮傷:582.0mm、56.0mm、69.0mm、761.0mm | 白點:275.0mm、刮傷:56.0mm、69.0mm、761.0mm | NIP壓傷:29.0mm | 白點6,刮傷4,雲霧斑4,NIP壓傷3,黑線2 | - | 白點1,刮傷3 | 800(760)
20190421 | SL-03 | SH77-150_BL_880(840) | SH77-150 | 840 |  | 1B772942005NN000 | 1B772942005N3110 | B | 0 |  |  |  | 20 | 20 | 915 | 768.6 | 246.80 | 213.8 | V7611 | 6754A-30 | T001B-45 | SH206CAS | [16 empty] | PET管底痕 | PET壓痕 |  |  |  | PET壓痕:113.0mm | 橫條花紋3,滴膠痕2,BKL白點2,刻痕(OP)3,刻痕(C)3,刻痕(DS)3,腦細胞3,PET管底痕4,PET壓痕4,其他紋路(全面性暗線)3,PET紋路3 | PET壓痕2 | OK | 880(840)
20190421 | SL-04 | SH77-150_BL_880(840) | SH77-150 | 840 |  | 1B772942004NN000 | 1B772942004N4110 | B | 0 |  |  |  | 20 | 20 | 953 | 800.52 | 254.20 | 221.2 | V7611 | 6754A-30 | T001B-45 | SH206CAS | [16 empty] | PET壓痕 |  |  |  |  | PET壓痕:850mm | 橫條花紋2,滴膠痕2,BKL白點2,刻痕(OP)2,刻痕(C)2,刻痕(DS)2,腦細胞3,PET管底痕3,PET壓痕4,其他紋路(全面性暗線)3,PET紋路3 | PET壓痕2 | OK | 880(840)
20190421 | SL-04 | KL66-215_BL_740(700) | KL66-215 | 700 |  | 76663942102NN000 | 76663942102N4110 | B | 1 |  |  |  | 20 | 20 | 950 | 665 | 286.40 | 247.4 | V7611 | 6754A-30 | T001B-45 | Z106B | [16 empty] | PET管底痕 | PET壓痕 |  |  |  | PET壓痕:204.0mm~331.0mm | 橫條花紋2,滴膠痕2,BKL白點3,刻痕(OP)2,刻痕(C)2,刻痕(DS)2,白點3,腦細胞2,PET管底痕4,PET壓痕4,其他壓傷4,其他紋路(全面性暗線)3,PET紋路4 | 白點1,PET管底痕3 | OK | 740(700)
20190422 | CT-03 | KL77-150_BL_800(760) | KL77-150 | 760 |  | 73772942202NN000 | 73772942202NN000 | B | 0 |  | 72P00066-90419J |  | 20 | 20 | 1944 | 1482 | 442.20 | 409.2 | V7611 | 6754A-30 | T001B-45 | HG107 | [16 empty] | PET壓痕 |  |  |  |  | PET壓痕:428.0mm~800mm | 橫條花紋4,滴膠痕2,BKL白點2,刻痕(OP)4,刻痕(C)4,刻痕(DS)4,白點3,腦細胞4,PET壓痕4,其他紋路(全面性暗線)3,PET紋路4 | 橫條花紋2,刻痕(DS)2,PET壓痕2 | OK | 800(760)
20190423 | CT-03 | KL77-150_BL_800(760) | KL77-150 | 760 |  | 83772942305NN000 | 83772942305NN000 | B | 1 |  | 32P00066-90420I |  | 20 | 20 | 1934 | 1472.12 |  |  | V7611 | 6754A-30 | T001B-45 | HG107 |  | 5.2 | 3.5 |  |  |  |  | -2.89 | -4 | 2 |  | 152 | 152 | 153 | 152 |  | 橫條花紋 | PET壓痕 | 刻痕 |  |  | 橫條花紋:0mm~55.0mm、刻痕(OP):0mm~55.0mm、刻痕(C):0mm~55.0mm、刻痕(DS):0mm~55.0mm、PET壓痕:655.0mm~680mm | 橫條花紋4,滴膠痕2,BKL白點2,刻痕(OP)4,刻痕(C)4,刻痕(DS)4,白點6,刮傷1,腦細胞4,其他紋路(全面性暗線)3,PET紋路3,PET管底痕4,PET壓痕4 | 橫條花紋3,刻痕(OP)3,刻痕(DS)2,白點1 | OK | 800(760)
20190423 | SL-03 | KL77-150_BL_800(760) | KL77-150 | 760 |  | 83772942305NN000 | 83772942305N3200 | B | 1 |  |  |  | 20 | 20 | 921 | 699.96 | 236.54 | 203.54 | V7611 | 6754A-30 | T001B-45 | HG107 |  | 5.2 | 3.5 |  |  |  |  | -2.89 | -4 | 2 |  | 152 | 152 | 153 | 152 |  | 橫條花紋 | 刻痕 |  |  |  | 橫條花紋:0mm~55.0mm、刻痕(OP):0mm~55.0mm、刻痕(C):0mm~55.0mm、刻痕(DS):0mm~55.0mm | 橫條花紋4,滴膠痕2,BKL白點2,刻痕(OP)4,刻痕(C)4,刻痕(DS)4,白點6,刮傷1,腦細胞4,PET管底痕4,其他紋路(全面性暗線)3,PET紋路3 | 橫條花紋3,刻痕(OP)3,刻痕(DS)2,白點1 | OK | 800(760)
20190423 | SL-03 | KL77-150_BL_800(760) | KL77-150 | 760 |  | 83772942305NN000 | 83772942305N3110 | B | 1 |  |  |  | 20 | 20 | 991 | 753.16 | 242.52 | 209.52 | V7611 | 6754A-30 | T001B-45 | HG107 |  | 5.2 | 3.5 |  |  |  |  | -2.89 | -4 | 2 |  | 152 | 152 | 153 | 152 |  | 橫條花紋 | PET壓痕 | 刻痕 |  |  | 橫條花紋:0mm~55.0mm、刻痕(OP):0mm~55.0mm、刻痕(C):0mm~55.0mm、刻痕(DS):0mm~55.0mm、PET壓痕:655.0mm~680mm | 橫條花紋4,滴膠痕2,BKL白點2,刻痕(OP)4,刻痕(C)4,刻痕(DS)4,白點6,刮傷1,腦細胞4,PET管底痕4,PET壓痕4,其他紋路(全面性暗線)3,PET紋路3 | 橫條花紋3,刻痕(OP)3,刻痕(DS)2,白點1 | OK | 800(760)
20190423 | CT-06 | KL66-215_BL_740(700) | KL66-215 | 690 |  | 86663942302NN000 | 86663942302NN000 | B | 6 |  | 72P00066-90420I |  | 30 | 20 | 1149 | 807.8 | 340.50 | 302.5 | U30S | 6754A-30 | T001B-45 | Z106B | [16 empty] | PET壓痕 | 幅寬不足 |  |  |  | PET壓痕:493.0mm~520mm | 橫條花紋3,滴膠痕3,BKL白點2,刻痕(OP)3,刻痕(C)3,刻痕(DS)3,白點4,刮傷2,腦細胞2,PET壓痕3,其他紋路(全面性暗線)3,局部性白點3 | 白點4,刮傷2 | OK | 740(700)
20190424 | CT-03 | KL77-150_BL_800(760) | KL77-150 | 760 |  | 13772942309NN000 | 13772942309NN000 | B | 0 |  | 32P00066-90420E |  | 20 | 20 | 1806 | 1374.84 |  |  | V7611 | 6754A-30 | T001B-45 | HG107 | [7 empty] | -2.79 | -3.87 | 2.3 | [6 empty] | PET管底痕 | PET壓痕 |  |  |  | PET壓痕:0mm~80mm、715.0mm~800mm | 橫條花紋2,滴膠痕2,BKL白點2,刻痕(OP)2,刻痕(C)2,刻痕(DS)2,腦細胞2,PET管底痕4,PET壓痕4 | PET管底痕2 | OK | 800(760)
20190425 | SL-04 | GC426Q_800(760) | GC426Q-90 | 760 |  | 8C267942404NN000 | 8C267942404N4200 | B | 1 |  |  |  | 20 | 20 | 1946 | 1478.96 | 322.32 | 289.32 | H33L | 6754A-30 | 6942A-40 | SH210AS | AS203 | 12.1 | 10.7 |  |  |  |  | -0.730 | -0.800 | -0.3 |  | 90 | 93 | 92 | 91 |  | 斜向白霧線 |  |  | 白點:219.0mm | 白點:219.0mm | 斜向白霧線:355.0mm~565.0mm | 白點1,斜向白霧線3,雲霧斑4,NIP壓傷2,黑線2 | - | 白點1,斜向白霧線2 | 800(760)
20190425 | CT-12 | GC426Q_800(760) | GC426Q-90 | 760 |  | 8C267942404NN000 | 8C267942404NN000 | B | 1 |  | 7DP0027A-90424A | 6NPDFE45-90423B | 20 | 20 | 3901 | 2968.56 |  |  | H33L | 6754A-30 | 6942A-40 | SH210AS | AS203 | 12.1 | 10.7 |  |  |  |  | -0.730 | -0.800 | -0.3 |  | 90 | 93 | 92 | 91 |  | 斜向白霧線 |  |  | 白點:219.0mm | 白點:219.0mm | 斜向白霧線:355.0mm~565.0mm | 白點1,雲霧斑4,NIP壓傷2,黑線2,斜向白霧線3 | - | 白點1,斜向白霧線2 | 800(760)
20190425 | SL-04 | GC426Q_800(760) | GC426Q-90 | 760 |  | 8C267942404NN000 | 8C267942404N4110 | B | 1 |  |  |  | 20 | 20 | 1922 | 1460.72 | 309.64 | 276.64 | H33L | 6754A-30 | 6942A-40 | SH210AS | AS203 | 12.1 | 10.7 |  |  |  |  | -0.730 | -0.800 | -0.3 |  | 90 | 93 | 92 | 91 |  | 斜向白霧線 |  |  | 白點:219.0mm | 白點:219.0mm | 斜向白霧線:355.0mm~565.0mm | 白點1,斜向白霧線3,雲霧斑4,NIP壓傷2,黑線2 | - | 白點1,斜向白霧線2 | 800(760)
20190426 | CT-11 | KA77-150_BL_800(760) | KA77-150 | 760 |  | 7B772942603NN000 | 7B772942603NN000 | B | 0 |  | 72PAUO77-90422H |  | 20 | 20 | 1953 | 1486.56 |  |  | V7611 | 6754A-30 | T001B-45 | HG107AS | [16 empty] | 刻痕 |  |  |  |  | 刻痕(OP):0mm~90mm、刻痕(DS):750mm~800mm | 滴膠痕2,BKL白點2,刻痕(OP)4,刻痕(C)4,刻痕(DS)4,白點6,腦細胞2 | 刻痕(OP)3,刻痕(C)2,刻痕(DS)3 | OK | 800(760)
20190426 | SL-04 | KL77-150_BL_800(760) | KL77-150 | 760 |  | 13772942309NN000 | 13772942309N4110 | B | 0 |  |  |  | 20 | 20 | 791 | 601.16 | 207.52 | 168.52 | V7611 | 6754A-30 | T001B-45 | HG107 | [7 empty] | -2.79 | -3.87 | 2.3 | [6 empty] | PET管底痕 | PET壓痕 |  |  |  | PET壓痕:0mm~80mm、715.0mm~800mm | 橫條花紋2,滴膠痕2,BKL白點2,刻痕(OP)2,刻痕(C)2,刻痕(DS)2,腦細胞2,PET管底痕4,PET壓痕4 | PET管底痕2 | OK | 800(760)
20190426 | SL-03 | KA77-150_BL_800(760) | KA77-150 | 760 |  | 7B772942603NN000 | 7B772942603N3110 | B | 0 |  |  |  | 20 | 20 | 963 | 733.4 | 238.66 | 205.66 | V7611 | 6754A-30 | T001B-45 | HG107AS | [16 empty] | 刻痕 |  |  |  |  | 刻痕(OP):0mm~90mm、刻痕(DS):750mm~800mm | 滴膠痕2,BKL白點2,刻痕(OP)4,刻痕(C)4,刻痕(DS)4,白點6,腦細胞2 | 刻痕(OP)3,刻痕(C)2,刻痕(DS)3 | OK | 800(760)
20190428 | SL-03 | SH77-150_BL_880(840) | SH77-150 | 840 |  | 1B772942004NN000 | 1B772942705S3120 | B | 0 |  |  |  | 20 | 20 | 889 | 746.76 | 238.82 | 205.82 | [20 empty] | PET壓痕 |  |  |  |  | PET壓痕:845.0mm~880mm | 橫條花紋2,滴膠痕2,BKL白點2,刻痕(OP)2,刻痕(C)2,刻痕(DS)2,腦細胞3,PET管底痕3,PET壓痕4,其他紋路(全面性暗線)3,PET紋路3 | OK | OK | 880(840)
20190428 | SL-03 | SH77-150_BL_880(840) | SH77-150 | 840 |  | 1B772942003NN000 | 1B772942703S3120 | B | 0 |  |  |  | 20 | 20 | 623 | 523.32 | 156.06 | 146.36 | [5 empty] | 2.7 | 2.6 |  |  |  |  | -0.700 | -0.630 | 1.5 |  | 148 | 148 | 148 | 148 |  | PET壓痕 | 45°反翹 |  |  |  | PET壓痕:95.0mm~120mm | 橫條花紋2,滴膠痕2,BKL白點2,刻痕(OP)2,刻痕(C)2,刻痕(DS)2,腦細胞3,PET管底痕4,PET壓痕4,其他紋路(全面性暗線)3,PET紋路3 | OK | OK | 880(840)
20190501 | CT-11 | KA77-150_BL_800(760) | KA77-150 | 760 |  | 7B772943009NN000 | 7B772943009NN000 | B | 4 |  | 52PAUO77-90428F |  | 20 | 20 | 1944 | 1479.72 | 439.04 | 406.04 | V7611 | 6754A-30 | T001B-45 | HG107AS | [16 empty] | 刻痕 |  |  |  |  | 刻痕(OP):0mm~85.0mm、刻痕(C):0mm~85.0mm、刻痕(DS):0mm~85.0mm | 刻痕(OP)4,刻痕(C)3,刻痕(DS)4,滴膠痕2,BKL白點2,白點5,刮傷1,腦細胞3,其他紋路(全面性暗線)2 | 刻痕(OP)3,刻痕(DS)2,白點3,刮傷1 | OK | 800(760)
20190502 | SL-04 | SG13_TP_840(800) | SG13-90 | 800 |  | 7F137943007NN000 | 7F137943007N4210 | B | 5 |  |  |  | 20 | 20 | 1130 | 904 | 186.58 | 177.28 | H33L | 6754A-30 | 6942A-40 | SH217AS | AS203 | 7.1 | 8 |  |  |  |  | -0.103 | -0.125 | 2.8 |  | 91 | 91 | 88 | 90 |  | 正保紋路 |  |  | 白點:48.0mm、137.0mm、775.0mm、796.0mm、刮傷:154.0mm |  | 正保紋路:0mm~45.0mm | 白點4,刮傷1,腦細胞2,雲霧斑4,黑線2 | - | OK | 840(800)
20190502 | SL-04 | GC365H_840(800) | GC365H-65 | 800 |  | 83771950201NN000 | 83771950201N4510 | B | 17 |  |  |  | 20 | 20 | 629 | 512 | 88.96 | 79.66 | LH1Q5 | 6754A-30 | UCF-MB2-45 | HG107 |  | 8.35 | 3.25 |  |  |  |  | -6.59 | -4.73 | 2.9 |  | 66 | 65 | 65 | 65.3 |  | 水波紋 | 撞傷 |  | 刮傷:631.0mm |  | 撞傷:575.0mm | 橫條花紋4,滴膠痕2,刻痕(OP)4,刻痕(C)4,刻痕(DS)4,白點13,刮傷4,橘皮3,腦細胞4,PET管底痕4,其他壓傷4 | 白點3,刮傷1 | OK | 840(800)
20190503 | SL-03 | KH88B-110HG_YL_840(800) | KH88B-110 | 800 |  | 85886950301NN000 | 85886950301N3110 | B | 16 |  |  |  | 20 | 20 | 900 | 720 | 197.70 | 166.7 | H30P | 6754A-30 | UCF-MY-45 | UH9905 |  | 4.8 | 3.15 |  |  |  |  | -2.16 | -3.20 | 2.5 |  | 113 | 114 | 114 | 113.6 |  | NIP壓傷 | 點大(刮傷) | 點多(刮傷) | 刮傷:371.0mm |  | NIP壓傷:0mm~140mm | 橫條花紋2,滴膠痕2,BKL白點2,刻痕(OP)2,刻痕(C)2,刻痕(DS)2,白點4,刮傷12,NIP壓傷3,其他紋路(全面性暗線)3 | 刮傷2 | OK | 840(800)
20190503 | SL-03 | KA77-125_BL_720(680) | KA77-125 | 680 |  | 8B776950302NN000 | 8B776950302N3200 | B | 5 |  |  |  | 20 | 20 | 948 | 648.72 | 201.04 | 163.04 | H30P | 6754A-30 | T001B-45 | HG107AS | [16 empty] | 刻痕 | 不規則刮傷風險批 |  |  |  | 刻痕(OP):0mm~680mm、刻痕(C):0mm~680mm、刻痕(DS):0mm~680mm | 滴膠痕2,BKL白點2,刻痕(OP)4,刻痕(C)4,刻痕(DS)4,白點7,刮傷3,腦細胞4,其他紋路(全面性暗線)3 | 刻痕(OP)2,刻痕(C)2,刻痕(DS)2,白點3,刮傷2 | OK | 720(680)
20190503 | SL-03 | KA77-125_BL_720(680) | KA77-125 | 680 |  | 8B776950302NN000 | 8B776950302N3110 | C | 31 |  |  |  | 20 | 20 | 944 | 646 | 193.24 | 155.24 | H30P | 6754A-30 | T001B-45 | HG107AS | [16 empty] | 不規則刮傷 | 刻痕 |  |  |  | 刻痕(OP):0mm~680mm、刻痕(C):0mm~680mm、刻痕(DS):0mm~680mm | 滴膠痕2,BKL白點2,刻痕(OP)4,刻痕(C)4,刻痕(DS)4,白點7,刮傷3,腦細胞4,其他紋路(全面性暗線)3,不規則刮傷26 | 刻痕(OP)2,刻痕(C)2,刻痕(DS)2,白點3,刮傷2,不規則刮傷26 | OK | 720(680)
20190503 | CT-05 | KH88B-110HG_YL_840(800) | KH88B-110 | 800 |  | 85886950301NN000 | 85886950301NN000 | B | 16 |  | 5AP0088B-90406E |  | 20 | 20 | 1840 | 1476 |  |  | H30P | 6754A-30 | UCF-MY-45 | UH9905 |  | 4.8 | 3.15 |  |  |  |  | -2.16 | -3.20 | 2.5 |  | 113 | 114 | 114 | 113.6 |  | NIP壓傷 | 點大(刮傷) | 點多(刮傷) | 刮傷:371.0mm |  | NIP壓傷:0mm~140mm | 橫條花紋2,滴膠痕2,BKL白點2,刻痕(OP)2,刻痕(C)2,刻痕(DS)2,白點4,刮傷12,NIP壓傷3,其他紋路(全面性暗線)3 | 刮傷2 | OK | 840(800)
20190503 | CT-11 | KA77-125_BL_720(680) | KA77-125 | 680 |  | 8B776950302NN000 | 8B776950302NN000 | C | 31 |  | 32PAUO77-90503A |  | 20 | 20 | 1922 | 1310.36 |  |  | H30P | 6754A-30 | T001B-45 | HG107AS | [16 empty] | 不規則刮傷 | 刻痕 |  |  |  | 刻痕(OP):0mm~680mm、刻痕(C):0mm~680mm、刻痕(DS):0mm~680mm | 滴膠痕2,BKL白點2,刻痕(OP)4,刻痕(C)4,刻痕(DS)4,白點7,刮傷3,腦細胞4,其他紋路(全面性暗線)3,不規則刮傷26 | 刻痕(OP)2,刻痕(C)2,刻痕(DS)2,白點3,刮傷2,不規則刮傷26 | OK | 720(680)
20190503 | SL-03 | KH88B-110HG_YL_840(800) | KH88B-110 | 800 |  | 85886950301NN000 | 85886950301N3200 | B | 16 |  |  |  | 20 | 20 | 921 | 736.8 | 205.66 | 174.66 | H30P | 6754A-30 | UCF-MY-45 | UH9905 |  | 4.8 | 3.15 |  |  |  |  | -2.16 | -3.20 | 2.5 |  | 113 | 114 | 114 | 113.6 |  | NIP壓傷 | 點大(刮傷) | 點多(刮傷) | 刮傷:371.0mm |  | NIP壓傷:0mm~140mm | 橫條花紋2,滴膠痕2,BKL白點2,刻痕(OP)2,刻痕(C)2,刻痕(DS)2,白點4,刮傷12,NIP壓傷3,其他紋路(全面性暗線)3 | 刮傷2 | OK | 840(800)
20190504 | CT-11 | SA77-150_BL_930(890) | SA77-150 | 890 |  | 7B772950405NN000 | 7B772950405NN000 | B | 3 |  | 72PAUO77-90504E |  | 20 | 20 | 617 | 553.58 |  |  | V7611 | 6754A-30 | T001B-45 | SH206CAS |  | 4.8 | 3.1 |  |  |  |  | -0.505 | -0.080 | 1.3 |  | 146 | 146 | 149 | 147 |  | 腦細胞 | 彩虹紋 | FR壓傷 |  |  | 彩虹紋:880mm~920mm | 滴膠痕2,BKL白點3,刻痕(OP)3,刻痕(C)3,刻痕(DS)3,白點3,腦細胞4,PET紋路3,彩虹紋4,FR壓傷3 | 白點3,腦細胞2,彩虹紋2 | OK | 930(890)
20190505 | SL-04 | SA77-150_BL_930(890) | SA77-150 | 890 |  | 7B772950405NN000 | 7B772950501S4110 | B | 3 |  |  |  | 20 | 20 | 594 | 528.66 | 157.16 | 147.86 | V7611 | 6754A-30 | T001B-45 | SH206CAS |  | 4.8 | 3.1 |  |  |  |  | -0.505 | -0.080 | 1.3 |  | 146 | 146 | 149 | 147 |  | 彩虹紋 | 腦細胞 | FR壓傷 |  |  | 彩虹紋:880mm~920mm | 滴膠痕2,BKL白點3,刻痕(OP)3,刻痕(C)3,刻痕(DS)3,白點3,彩虹紋4,腦細胞4,FR壓傷3,PET紋路3 | 白點3,彩虹紋2,腦細胞2 | OK | 930(890)
20190405 | CT-12 | OPTICAL FILM_GC425X_840(800) | GC425X-85 | 840 |  | 8C257940401NN000 | 8C257940501S4220 | B | 14 | 2 | 33P0025B-90403C | 6NPCFB46-90403G | 20 | 20 | 361 | 288.8 | 68.5 | 58.8 | H33L | 6754A-30 | 6942A-40 | UH9908AS | AS203 | 12.7 | 7.35 |  | 0.26 |  | 26.54 | -1.37 | -4.95 | 1.4 | 1.4 | 89 | 90 | 88 | 89 |  | 正紋 | 管底壓痕 | 點多(刮傷) | 針點:350mm、800mm | 針點:350mm、800mm | 正紋:0mm~590mm | 白點3,刮傷9,針點2,腦細胞3,雲霧斑4,NIP壓傷2,黑線2 | OK | 針點2 | 840(800)
20190502 | CT-15 | OPTICAL FILM_SG13_TP_840(800) | SG13-90 | 840 |  | 7F137943007NN000 | 7F137943007N4210 | B | 5 | 0 | 73P0025B-90430B | 6NPCFE35-90426G | 45 | 20 | 1130 | 904 | 186.58 | 177.28 | H33L | 6754A-30 | 6942A-40 | SH217AS | AS203 | 7.1 | 8 |  | 0.283 |  | 21.22 | -0.103 | -0.125 | 2.8 | 2.8 | 91 | 91 | 88 | 90 |  | 正保紋路 | 幅寬不足 |  | 白點:48.0mm、137.0mm、775.0mm、796.0mm、刮傷:154.0mm |  | 正保紋路:0mm~45.0mm | 白點4,刮傷1,腦細胞2,雲霧斑4,黑線2 | - | OK | 840(800)
20190502 | CT-03 | OPTICAL FILM_GC365H_840(800) | GC365H-65 | 840 |  | 83771950201NN000 | 83771950201N4510 | B | 17 | 0 | 71P00066-90429A |  | 20 | 20 | 629 | 512 | 88.96 | 79.66 | LH1Q5 | 6754A-30 | UCF-MB2-45 | HG107 |  | 8.35 | 3.25 |  |  |  |  | -6.59 | -4.73 | 2.9 | 2.9 | 66 | 65 | 65 | 65.3 |  | 水波紋 | 撞傷 |  | 刮傷:631.0mm |  | 撞傷:575.0mm | 橫條花紋4,滴膠痕2,刻痕(OP)4,刻痕(C)4,刻痕(DS)4,白點13,刮傷4,橘皮3,腦細胞4,PET管底痕4,其他壓傷4 | 白點3,刮傷1 | OK | 840(800)
20190525 | CT-09 | OPTICAL FILM_GC475X_840(800) | GC475X-95 | 840 |  | 89697952501NN000 | 89697952501N4110 | B | 2 | 0 | 7CP00069-90524E |  | 20 | 20 | 650 | 520 | 113.1 | 103.8 | CH1Q5 | 6754A-30 | UCF-MB2-45 | UH9908 |  | 8.4 | 1.8 |  |  |  |  | -5.27 | -6.35 | 6.7 | 6.7 | 96 | 96 | 96 | 96 |  | PET壓痕 |  |  |  |  | PET壓痕:770mm | 滴膠痕3,刻痕(OP)2,刻痕(C)3,刻痕(DS)3,刮傷2,橘皮3,腦細胞4,直條花紋4,PET管底痕4,PET壓痕4,NIP壓傷2,其他壓傷4 | 刮傷1 | OK | 840(800)